## Read me
2024-12-06 | Data collected for the T-P udate of the PSINagra TDB 2020 TM 44-04-23 | solids -NEA | Cpf(T) | a + b*T + c*T^2 + e*T^-2
| Data collected for the cemdata26 update in each specific sheet |  |  | a0 + a1*T + a4*T^2 + a2*T^-2
|  | solids -GEMS | Cpf(T) | a0 + a1*T + a2*T^-2 + a3*T^-0.5 + a4*T^2 + a5*T^3 + + a6*T^4 + a7*T^-3 + a8*T^-1 + a9*T^0.5
|  | gases -GEMS | Cpf(T) | a0 + a1*T + a2*T^-2 + a3*T^-0.5 + a4*T^2 + a5*T^3 + + a6*T^4 + a7*T^-3 + a8*T^-1 + a9*T^0.5
|  | R | 8.31451
|  | Tref | 298.15 | K
|  | Pref | 1 | bar

## Ref
Ref_abb | Ref_full
1989COX/WAG | Cox, J.D., Wagman, D.D., Medvedev, V.A. (1989): CODATA Key Values for Thermodynamics. New York, Hemisphere Publishing, 271 pp.
2016BRO/EKB | Brown, P.L. & Ekberg, C. (2016): Hydrolysis of Metal Ions. Wiley-VCH Verlag GmbH & Co. KGaA, Weinheim, Germany, 917 pp.
2023HUM/THO | Hummel, W. and Thoenen, T. (2023): The PSI Chemical Thermodynamic Database 2020. Nagra Thechnical Report 21-03, 1253 pp.
2013LEM/BER | Lemire, R.J., Berner, U., Musikas, C., Palmer, D.A., Taylor, P. & Tochiyama, O. (2013): Chemical Thermodynamics of Iron, Part 1. Chemical Thermodynamics, Vol. 13a. OECD Publications, Paris, France, 1082 pp.
2020LEM/TAY | Lemire, R.J., Taylor, P., Schlenz, H. & Palmer, D.A. (2020): Chemical Thermodynamics of Iron, Part 2. Chemical Thermodynamics, Vol. 13b. OECD Publications, Paris, France, 882 pp.
2024RAN/PAL | Rand, M.H., Palmer, D.A., Fuger, J. & Gajda, T. (2024): Selected ancillary compounds of interest to radioactive waste management. Chemical Thermodynamics Vol. 15. OECD Publications, Paris, France, 1047 pp.
2024MIR | PSI/Nagra TDB, effect of temperature and pressure: I. Selection of molar volumes for solid phases and T-P dependency for master and selected aqueous species
1988TAN/HEL | Tanger, J.C. & Helgeson, H.C. (1988): Calculation of the thermodynamic and transport properties of aqueous species at high pressures and temperatures; revised equations of state for the standard partial molal properties of ions and electrolytes. American Journal of Science 288, 19–98
1988SHO/HEL | Shock, E.L. & Helgeson, H.C. (1988): Calculation of the thermodynamic and transport properties of aqueous species at high pressures and temperatures: Correlation algorithms for ionic species and equation of state predictions to 5 kb and 1000°C. Geochimica et Cosmochimica Acta 52, 2009–2036.
1997SHO/SAS | Shock, E.L., Sassani, D.C., Willis, M. & Sverjensky, D.A. (1997): Inorganic species in geologic fluids: Correlations among standard molal thermodynamic properties of aqueous ions and hydroxide complexes. Geochimica et Cosmochimica Acta 61, 907–950
1995ROB/HEM | Robie, R. & Hemingway, B.S. (1995): Thermodynamic Properties of Minerals and Related Substances at 298.15K and 1 Bar, U.S. Geological Survey Bulletin.
2019SHE/SIP | Shen, L., Sippola, H., Li, X., Lindberg, D. & Taskinen, P. (2019): Thermodynamic Modeling of Calcium Sulfate Hydrates in the CaSO4-H2O System from 273.15 to 473.15 K with Extension to 548.15 K. Journal of Chemical and Engineering Data 64, 2697–2709.
2015BLA/VIE | Blanc, P., Vieillard, P., Gailhanou, H., Gaboreau, S., Marty, N., Claret, F., Madé, B. & Giffaut, E. (2015): ThermoChimie database developments in the framework of cement/clay interactions. Applied Geochemistry 55, 95–107.
2020aMA/LOT | Ma, B. & Lothenbach, B. (2020a): Synthesis, characterization, and thermodynamic study of selected Na-based zeolites. Cement and Concrete Research 135, 106111.
2020bMA/LOT | Ma, B. & Lothenbach, B. (2020b): Thermodynamic study of cement/rock interactions using experimentally generated solubility data of zeolites. Cement and Concrete Research 135, 106149.
2021MA/LOT | Ma, B. & Lothenbach, B. (2021): Synthesis, characterization, and thermodynamic study of selected K-based zeolites. Cement and Concrete Research 148, 106537.
2011KUL | Kulik, D.A. (2011): Improving the structural consistency of C-S-H solid solution thermodynamic models. Cement and Concrete Research 41, 477-495.
2012LOT/SAO | B. Lothenbach, G. Le Saout, M. Ben Haha, R. Figi, E. Wieland (2012): Hydration of a low-alkali CEM III/B-SiO2 cement (LAC). Cement and Concrete Research 41, 410-423.
2014MYE/BER | R. Myers, S.A. Bernal, J.L. Provis (2014): A thermodynamic model for C-(N-)A-S-H gel: CNASH_ss. Derivation and validation. Cement and Concrete Research 66, 27-47.
2016NIE/ENE | D. Nied, K. Enemark-Rasmussen, E. L'Hôpital, J. Skibsted, B. Lothenbach (2016): Properties of magnesium silicate hydrates (M-S-H), Cem. Concr. Res. 79, 323–332.
2022KUL/MIR | Kulik, D.A., Miron, G.D. & Lothenbach, B. (2022): A structurally-consistent CASH+ sublattice solid solution model for fully hydrated C-S-H phases: Thermodynamic basis, methods, and Ca-Si-H2O core sub-model. Cement and Concrete Research 151, 106585.
2022aMIR/KUL | Miron, G.D., Kulik, D.A., Yan, Y., Tits, J. & Lothenbach, B. (2022b): Extensions of CASH+ thermodynamic solid solution model for the uptake of alkali metals and alkaline earth metals in C-S-H. Cement and Concrete Research 152, 106667.
2022bMIR/KUL | Miron, G.D., Kulik, D.A. & Lothenbach, B. (2022a): Porewater compositions of Portland cement with and without silica fume calculated using the fine-tuned CASH+NK solid solution model. Materials and Structures 2022 55:8 55, 1–13.
2018LI/ZEN | Li, D., Zeng, D., Yin, X. & Gao, D. (2018): Phase diagrams and thermochemical modeling of salt lake brine systems. III. Li2SO4+H2O, Na2SO4+H2O, K2SO4+H2O, MgSO4+H2O and CaSO4+H2O systems. Calphad 60, 163–176.
2024bMIR | Miron GD. Si–Al Pitzer dataset: Consistent set of Pitzer activity model interaction parameters of Al and Si species, for modelling cements in saline systems with THEREDA . ChemRxiv. 2024; doi:10.26434/chemrxiv-2024-m02f1-v2
1998CHA | Chase, M.W. (1998): NIST-JANAF Thermochemical Tables, 4th Edition.
1992WOL | Wolery, T.J. (1992): EQ3/6, a software package for geochemical modeling of aqueous systems: Package overview and installation guide (Version 7.0).

## elements
Symbol | Name | Composition | Valence | Atomic_mass [g/mol] | Number | DfGm [kJ/mol] | sigma DfGm [kJ/mol] | DfHm [kJ/mol] | sigma DfHm [kJ/mol] | Sm [J/(K mol)] | sigma Sm [J/(K mol)] | Sm_Ref | Cpm [J/(K mol)] | sigma Cpm [J/(K mol)] | Cp_Ref | label
Al | Aluminim | Al | 3 | 26.9815 | 13 | 0 |  | 0 |  | 28.3 | 0.10 | 1989COX/WAG | 24.2 | 0.07 | 1989COX/WAG | core
C | Carbon | C | 4 | 12.0112 | 6 | 0 |  | 0 |  | 5.74 | 0.10 | 1989COX/WAG | 8.517 | 0.08 | 1989COX/WAG | core
Ca | Calcium | Ca | 2 | 40.078 | 20 | 0 |  | 0 |  | 41.59 | 0.4 | 1989COX/WAG | 25.929 | 0.3 | 1989COX/WAG | core
Cl | Chlorine | Cl | -1 | 35.453 | 17 | 0 |  | 0 |  | 111.540 | 0.010 | 1989COX/WAG | 16.974 | 0.002 | 1989COX/WAG | core
F | Fluorine | F | -1 | 18.9984 | 9 | 0 |  | 0 |  | 101.395 | 0.005 | 1989COX/WAG | 15.652 | 0.002 | 1989COX/WAG | core
Fe | Iron | Fe | 2 | 55.845 | 26 | 0 |  | 0 |  | 27.085 | 0.16 | 1989COX/WAG | 25.084 | 0.5 | 1989COX/WAG | core
H | Hydrogen | H | 1 | 1.0079 | 1 | 0 |  | 0 |  | 65.340 | 0.003 | 1989COX/WAG | 14.418 | 0.002 | 1989COX/WAG | core
K | Potasium | K | 1 | 39.0983 | 19 | 0 |  | 0 |  | 64.68 | 0.20 | 1989COX/WAG | 29.6 | 0.10 | 1989COX/WAG | core
Mg | Magnesium | Mg | 2 | 24.305 | 12 | 0 |  | 0 |  | 32.67 | 0.10 | 1989COX/WAG | 24.869 | 0.02 | 1989COX/WAG | core
N | Nitrogen | N | 5 | 14.007 | 7 | 0 |  | 0 |  | 95.805 | 0.004 | 1989COX/WAG | 14.562 | 0.001 | 1989COX/WAG | core
Na | Sodium | Na | 1 | 22.9898 | 11 | 0 |  | 0 |  | 51.3 | 0.20 | 1989COX/WAG | 28.23 | 0.20 | 1989COX/WAG | core
O | Oxygen | O | -2 | 15.999 | 28 | 0 |  | 0 |  | 102.576 | 0.005 | 1989COX/WAG | 14.689 | 0.003 | 1989COX/WAG | core
P | Phosphorus | P | 5 | 30.9738 | 15 | 0 |  | 0 |  | 41.09 | 0.25 | 1989COX/WAG | 23.824 | 0.20 | 1989COX/WAG | core
S | Sulfur | S | 6 | 32.064 | 16 | 0 |  | 0 |  | 32.054 | 0.05 | 1989COX/WAG | 22.75 | 0.05 | 1989COX/WAG | core
Si | Silicon | Si | 4 | 28.086 | 14 | 0 |  | 0 |  | 18.81 | 0.08 | 1989COX/WAG | 19.789 | 0.03 | 1989COX/WAG | core

## aqueous DComp
Symbol | Name | Composition | label | DfGm [kJ/mol] | sigma DfGm [kJ/mol] | DfGm_Ref | DfHm [kJ/mol] | sigma DfHm [kJ/mol] | DfHm_Ref | Sm [J/(K mol)] | sigma Sm [J/(K mol)] | Sm_Ref | Cpm [J/(K mol)] | sigma Cpm [J/(K mol)] | Cpm_Ref | Vm [cm3/mol] | sigma Vm [cm3/mol] | Vm_Ref | HKF_coefs | a1·10 [cal·mol–1·bar–1] | a2·10-2 [cal·mol–1] | a3 [cal·K·mol–1·bar–1] | a4·10-4[cal·K·mol–1] | c1 [cal·K–1·mol–1] | c2·10-4 [cal·K·mol–1] | ω°·10-5 [cal·mol–1]
e- | electron | - |  | 0 | 0 | 1989COX/WAG | 0 | 0 | 1989COX/WAG | 65.34 | 0.002 | 1989COX/WAG | 14.418 | 0.002 | 1998CHA | 0
H2O(l) | H2O(l) | H2O@ | core | -237.14 | 0.041 | 1989COX/WAG | -285.83 | 0.040 | 1989COX/WAG | 69.95 | 0.03 | 1989COX/WAG | 75.351 |  | 1989COX/WAG | 18.0684 |  | 1989COX/WAG
Cl- | Cl- | Cl- | core | -131.217 | 0.117 | 1989COX/WAG | -167.08 | 0.100 | 1989COX/WAG | 56.6 | 0.2 | 1989COX/WAG | -123.115 |  | 1988TAN/HEL | 17.786 |  | 1988TAN/HEL |  | 4.032 | 4.801 | 5.563 | -2.847 | -4.4 | -5.714 | 1.456
Na+ | Na+ | Na+ | core | -261.953 | 0.096 | 1989COX/WAG | -240.34 | 0.060 | 1989COX/WAG | 58.45 | 0.15 | 1989COX/WAG | 37.976 |  | 1988TAN/HEL | -1.107 |  | 1988TAN/HEL |  | 1.839 | -2.285 | 3.256 | -2.726 | 18.18 | -2.981 | 0.3306
K+ | K+ | K+ | core | -282.51 | 0.116 | 1989COX/WAG | -252.14 | 0.080 | 1989COX/WAG | 101.2 | 0.2 | 1989COX/WAG | 8.306 |  | 1988TAN/HEL | 9.068 |  | 1988TAN/HEL |  | 3.559 | -1.473 | 5.435 | -2.712 | 7.4 | -1.791 | 0.1927
Ca+2 | Ca2+ | Ca+2 | core | -552.806 | 1.05 | 1989COX/WAG | -543 | 1.000 | 1989COX/WAG | -56.2 | 1.000 | 1989COX/WAG | -31.469 |  | 1988TAN/HEL | -18.061 |  | 1988SHO/HEL |  | -0.1947 | -7.252 | 5.297 | -2.479 | 9 | -2.522 | 1.237
Mg+2 | Mg2+ | Mg+2 | core | -455.703 | 0.786 | 2024RAN/PAL | -467 | 0.600 | 1989COX/WAG | -135.9 | 1.700 | 2024RAN/PAL | -22.314 |  | 1988TAN/HEL | -21.544 |  | 1988SHO/HEL |  | -0.822 | -8.599 | 8.39 | -2.39 | 20.8 | -5.892 | 1.537
Fe+2 | Fe2+ | Fe+2 | core | -90.72 | 0.64 | 2020LEM/TAY | -90.295 | 0.6 | 2020LEM/TAY | -102.171 | 3 | 2020LEM/TAY | -23 |  | 2020LEM/TAY | -22.249 |  | 1997SHO/SAS |  | -0.8 | -9.735 | 9.58 | -2.377 | 16.018 | -4.1544 | 1.419
Fe+3 | Fe3+ | Fe+3 | core | -16.226 | 0.65 | 2020LEM/TAY | -50.056 | 0.973 | 2020LEM/TAY | -282.404 | 3.927 | 2020LEM/TAY | -108 |  | 2020LEM/TAY | -37 |  | 1997SHO/SAS |  | -2.389 | -13.614 | 11.109 | -2.216 | 15.82 | -8.293 | 2.69
Al+3 | Al3+ | Al+3 | core | -487.738 | 1.3 | 2024MIR | -539.941 | 2.600 | 2024MIR | -342.8 | 5.000 | 2023HUM/THO | -134.5 |  | 1988SHO/HEL | -44.399 |  | 1988SHO/HEL |  | -3.34 | -17.11 | 14.99 | -2.072 | 10.7 | -8.06 | 2.871
OH- | OH- | OH- | core | -157.22 | 0.072 | 1989COX/WAG | -230.015 | 0.040 | 1989COX/WAG | -10.9 | 0.200 | 1989COX/WAG | -137.128 |  | 1988TAN/HEL | -4.18 |  | 1988SHO/HEL |  | 1.253 | 0.0738 | 1.842 | -2.782 | 4.15 | -10.35 | 1.725
F- | F- | F- | core | -281.523 | 0.692 | 1989COX/WAG | -335.35 | 0.650 | 1989COX/WAG | -13.8 | 0.800 | 1989COX/WAG | -113.887 |  | 1988TAN/HEL | -1.319 |  | 1988SHO/HEL |  | 0.687 | 1.359 | 7.603 | -2.835 | 4.46 | -7.488 | 1.787
ClO4- | ClO4- | ClO4- | core | -7.89 | 0.6 | 1989COX/WAG | -128.1 | 0.400 | 1989COX/WAG | 184 | 1.5 | 1989COX/WAG | -24.423 |  | 1997SHO/SAS | 44.206 |  | 1997SHO/SAS |  | 8.141 | 15.57 | -7.808 | -3.423 | 16.45 | -6.57 | 0.97
NO3- | NO3- | NO3- | core | -110.794 | 0.417 | 1989COX/WAG | -206.85 | 0.400 | 1989COX/WAG | 146.7 | 0.4 | 1989COX/WAG | -67.285 |  | 1988SHO/HEL | 29 |  | 1988SHO/HEL |  | 7.316 | 6.782 | -4.684 | -3.059 | 7.7 | -6.725 | 1.098
HS- | HS- | HS- | core | 12.252 | 2.115 | 1989COX/WAG | -16.3 | 1.500 | 1989COX/WAG | 67 | 5 | 1989COX/WAG | -92.683 |  | 1988TAN/HEL | 20.65 |  | 1988TAN/HEL |  | 5.012 | 4.98 b | 3.475 | -2.985 | 3.41 | -6.046 | 1.441
HCO3- | HCO3- | HCO3- | core | -586.845 | 0.251 | 1989COX/WAG | -689.93 | 0.200 | 1989COX/WAG | 98.4 | 0.4 | 1989COX/WAG | -45.6 |  | 2024MIR | 24.601 |  | 1988SHO/HEL |  | 7.562 | 1.151 | 1.235 | -2.827 | 11.51 | -5.255 | 1.273
CO3-2 | CO32- | CO3-2 | core | -527.9 | 0.39 | 1989COX/WAG | -675.23 | 0.250 | 1989COX/WAG | -50 | 1.000 | 1989COX/WAG | -290.778 |  | 1988SHO/HEL | -5.02 |  | 1988SHO/HEL |  | 2.852 | -3.984 | 6.414 | -2.614 | -3.321 | -17.192 | 3.391
SO4-2 | SO42- | SO4-2 | core | -744.004 | 0.418 | 1989COX/WAG | -909.34 | 0.400 | 1989COX/WAG | 18.5 | 0.4 | 1989COX/WAG | -267.447 |  | 1988TAN/HEL | 13.879 |  | 1988SHO/HEL |  | 8.301 | -1.985 | -6.212 | -2.697 | 1.64 | -18 | 3.146
HPO4-2 | HPO42- | HPO4-2 | core | -1095.985 | 1.567 | 1989COX/WAG | -1299 | 1.500 | 1989COX/WAG | -33.5 | 1.500 | 1989COX/WAG | -244.221 |  | 1988SHO/HEL | 5.38 |  | 1988SHO/HEL |  | 3.632 | 1.084 | 5.323 | -2.824 | 2.736 | -14.91 | 3.344
PO4-3 | PO43- | PO4-3 | core | -1025.491 | 1.576 | 1989COX/WAG | -1284.4 | 4.085 | 1989COX/WAG | -220.97 | 12.846 | 1989COX/WAG | -480.75 |  | 1988SHO/HEL | -30.601 |  | 1988SHO/HEL |  | -0.526 | -9.066 | 9.313 | -2.404 | -9.48 | -26.44 | 5.611
Si(OH)4(aq) | Si(OH)4(aq) | Si(OH)4@ | core | -1309.183 | 1.12 | 2023HUM/THO | -1461.9 | 1.400 | 2024MIR | 178.26 | 3 | 2024MIR | 195 |  | 2024MIR | 55.869 |  | 2024MIR |  | 11.022 | 9.85 | 2.579 | -3.186 | 54.44 | -3.259 | 0.131
CaSiO2(OH)2(aq) | CaSiO2(OH)2(aq) | CaSiO2(OH)2@ | suplemental | [5 empty] | new, from wo | 151.65 | 0.1 | new, wo | 161.5439 |  |  | 57.9684 | 0.03 | new, wo
NO2- | NO2- | N¦3¦O2- | suplemental | -32.2 |  | 1988SHO/HEL | -104.6 |  | 1988SHO/HEL | 123 |  | 1988SHO/HEL | -97.5 |  | 1988SHO/HEL | 25 |  | 1988SHO/HEL |  | 5.59 | 5.86 | 3.45 | -3.02 | 3.43 | -7.781 | 1.185
NH4+ | NH4+ | N¦-3¦H4+ | recommended | -79.398 | 0.278 | 1989COX/WAG | -133.26 | 0.25 | 1989COX/WAG | 111.17 | 0.4 | 1989COX/WAG | 67.05 |  | 1988TAN/HEL | 18.131 |  | 1988SHO/HEL |  | 3.8763 | 2.3448 | 8.5605 | -2.8759 | 17.45 | -0.021 | 0.15

## aqueous ReacDC
| Symbol | Name | Composition | label | logK | sigma logK | logK_Ref | DrGm [kJ/mol] | DrGm_Ref | DrHm [kJ/mol] | sigma DrHm [kJ/mol] | DrHm_Ref | DrSm [J/(K mol)] | sigma DrSm [J/(K mol)] | DrSm_Ref | DrCpm [J/(K mol)] | sigma DrCpm [J/(K mol)] | DrCpm_Ref | T-min | T-max | Reaction | logKf(T)_coefficients | a0 | a0_e | a1*T | a1_e | a2*T^-1 | a2_e | a3*lnT | a3_e | logK test
| AlOH+2 | AlOH+2 | AlOH+2 | recommended | -4.97379 | 0.1300752 | 2016BRO/EKB | 28.3906 | calculated | 55.96045 | 0.5360563 | 2016BRO/EKB | 92.46971 | 1.723038 | calculated | 0 |  | 2016BRO/EKB | 273 | 473 | Al+3 + H2O(l) = AlOH+2 + H+ |  | 4.83 | 0.09 |  |  | -2923 | 28
| Al(OH)2+ | Al(OH)2+ | Al(OH)2+ | recommended | -10.63305 | 0.1787288 | 2016BRO/EKB | 60.69388 | calculated | 110.8105 | 0.8040844 | 2016BRO/EKB | 168.0919 | 2.105935 | calculated | 0 |  | 2016BRO/EKB | 273 | 473 | Al+3 + 2H2O(l) = Al(OH)2+ + 2H+ |  | 8.78 | 0.11 |  |  | -5788 | 42
| Al(OH)3(aq) | Al(OH)3(aq) | Al(OH)3@ | recommended | -15.66271 | 0.4431644 | 2016BRO/EKB | 89.40341 | calculated | 135.1819 | 2.048501 | 2016BRO/EKB | 153.5418 | 4.977665 | calculated | 0 |  | 2016BRO/EKB | 273 | 473 | Al+3 + 3H2O(l) = Al(OH)3@ + 3H+ |  | 8.02 | 0.26 |  |  | -7061 | 107
refit BE2016 with DrCp = 0 | Al(OH)4- | Al(OH)4- | Al(OH)4- | recommended | -22.86825 | 0.30083 | 2024bMIR | 130.5329 | calculated | 180.4212 | 1.282706 | 2024bMIR | 167.3261 | 3.828973 | calculated | 0 |  | 2024bMIR | 273 | 473 | Al+3 + 4H2O(l) = Al(OH)4- + 4H+ |  | 8.74 | 0.2 |  |  | -9424 | 67
Fe2 | FeOH+ | FeOH+ | FeOH+ | recommended | -9.43 | 0.1 | 2023HUM/THO | 53.82684 | calculated | 54.6 | 0.9 | 2023HUM/THO | 2.593204 |  | calculated | 0 |  | 2023HUM/THO | 298 | 573 | Fe2+ + H2O(l) = FeOH+ + H+ |  | 0.1354516 |  |  |  | -2851.939 |  | 0 |  | -9.43
| Fe(OH)2(aq) | Fe(OH)2(aq) | Fe(OH)2@ | recommended | -20.52 | 0.08 | 2023HUM/THO | 117.129 | calculated | 115.4 | 1 | 2023HUM/THO | -5.79917 |  | calculated | 0 |  | 2023HUM/THO | 298 | 573 | Fe2+ + 2 H2O(l) = Fe(OH)2(aq) + 2 H+ |  | -0.3029099 |  |  |  | -6027.725 |  | 0 |  | -20.52
| Fe(OH)3- | Fe(OH)3- | Fe(OH)3- | recommended | -32.68 | 0.15 | 2023HUM/THO | 186.5388 | calculated | 140.3 | 2.2 | 2023HUM/THO | -155.0857 |  | calculated | 0 |  | 2023HUM/THO | 298 | 573 | Fe2+ + 3 H2O(l) = Fe(OH)3- + 3 H+ |  | -8.100643 |  |  |  | -7328.335 |  | 0 |  | -32.68
Fe3 | FeOH+2 | FeOH+2 | Fe¦3¦OH+2 | recommended | -2.2 | 0.02 | 2023HUM/THO | 12.55769 | calculated | 43.3 | 0.6 | 2023HUM/THO | 103.1102 |  | calculated | 0 |  | 2023HUM/THO | 298 | 573 | Fe3+ + H2O(l) = FeOH2+ + H+ |  | 5.385789 |  |  |  | -2261.703 |  | 0 |  | -2.2
| Fe(OH)2+ | Fe(OH)2+ | Fe¦3¦(OH)2+ | recommended | -5.71 | 0.1 | 2023HUM/THO | 32.59292 | calculated | 113.1 | 3.268472 | estimated, suplemental | 270.0221 |  | calculated | 0 |  | estimated | 298 | 298 | Fe3+ + 2 H2O(l) = Fe(OH)2+ + 2 H+ |  | 14.10415 |  |  |  | -5907.589 |  | 0 |  | -5.71
| Fe(OH)3(aq) | Fe(OH)3(aq) | Fe¦3¦(OH)3@ | recommended | -12.26 | 0.26 | 2023HUM/THO | 69.9806 | calculated | 146.3 | 4.8 | 2023HUM/THO | 255.9765 |  | calculated | -150 | 43 | 2023HUM/THO | 298 | 573 | Fe3+ + 3 H2O(l) = Fe(OH)3(aq) + 3 H+ |  | 65.84616 |  |  |  | -9977.74 |  | -7.834998 |  | -12.26
| Fe(OH)4- | Fe(OH)4- | Fe¦3¦(OH)4- | recommended | -21.6 | 0.23 | 2023HUM/THO | 123.2937 | calculated | 146.8 | 1.8 | 2023HUM/THO | 78.84049 |  | calculated | 0 |  | 2023HUM/THO | 298 | 573 | Fe3+ + 4 H2O(l) = Fe(OH)4- + 4 H+ |  | 4.118101 |  |  |  | -7667.852 |  | 0 |  | -21.6
Si | SiO(OH)3- | SiO(OH)3- | SiO(OH)3- | recommended | 4.196721 | 0.06766321 | 2024RAN/PAL | -23.95506 | calculated | -26.49822 | 0.2741545 | 2024RAN/PAL | -8.529804 | 0.9124444 | calculated | 0 |  | 2024RAN/PAL | 273 | 523 | Si(OH)4(aq) + OH- = SiO(OH)3- + H2O(l) |  | -0.44554 | 0.04766 |  |  | 1384.09 | 14.32 |  |  | 4.196721
| SiO2(OH)2-2 | SiO2(OH)2-2 | SiO2(OH)2-2 | recommended | 4.839 | 0.084 | new | -27.62122 | calculated | -56.549 | 5 | new | -97.02427 | 18 | calculated | 0 |  | new | 273 | 423 | Si(OH)4(aq) + 2OH- = SiO2(OH)2-2 + 2H2O(l) |  | -5.06829 |  |  |  | 2953.74 |  |  |  | 4.838603
| CaSiO2(OH)2(aq) | CaSiO2(OH)2(aq) | CaSiO2(OH)2@ | suplemental | 4 | 0.1 | 2022KUL/MIR | [5 empty] | 288.3217 |  | calculated | 422.9601 |  | calculated | 298 | 373 | Ca+2 + SiO2(OH)2-2 = CaSiO2(OH)2(aq)
| NH4+ |  | N¦-3¦H4+ | recommended | 119.1345 |  | calculated | -680.024 | calculated | -783.9 |  | calculated | -348.4 |  | calculated | 245.044 |  | calculated |  |  | NO3- +10H+ + 8e- = NH4+ + 3H2O(l) |  | -103.9237 |  |  |  | 44761.86 |  | 12.79946
| SiO(OH)3- | SiO(OH)3- | SiO(OH)3- | recommended | -9.804279 | 0.06766321 | 2024RAN/PAL | 55.96494 | calculated | 29.31678 | 0.2741545 | 2024RAN/PAL | -89.3798 | 0.9124444 | calculated | -212.488 | 0 | 2024RAN/PAL | 273 | 523 | 1Si(OH)4(aq) + -2H+ = SiO2(OH)2-2 | 0 | -0.44554 | 0.04766 | 0 | 0 | 1384.09 | 14.32 | 0 | 0 | 4.196721
| SiO2(OH)2-2 | SiO2(OH)2-2 | SiO2(OH)2-2 | recommended | -23.163 | 0.084 | new | 132.2188 | calculated | 55.081 | 5 | new | -258.7243 | 18 | calculated | -424.976 | 0 | new | 273 | 423 | 1Si(OH)4(aq) + -1H+ = SiO(OH)3- | 0 | -5.06829 | 0 | 0 | 0 | 2953.74 | 0 | 0 | 0 | 4.838603
[5 empty] | -14.001 |  |  | 79.92 |  | 55.815 |  |  | -80.85 |  |  | -212.488 |  |  |  |  | H2O = OH- +H+
» -7.3 | Pb(aq) | Pb(aq) | Pb¦0¦(aq) |  | -7.3 |  | 2023HUM/THO | [13 empty] | 1 Pb(cr) = Pb(aq) | Pb(cr) ⇌ Pb(aq) |  | 1 Pb(cr)= Pb(aq) | 1 |  | Pb(cr) |  |  |  |  | = | Pb(aq) | Cl-
| PbOH+ | PbOH+ | PbOH+ |  | -7.46 | 0.06 | 2009POW/BRO |  |  | 56 | 1.5 | 2016BRO/EKB |  |  |  | 0 |  | 2016BRO/EKB | 15 | 300 | 1 Pb+2 1 H2O(l) -1 H+ = PbOH+ | Pb2+ + H2O(l) ⇌ PbOH+ + H+ |  | 1 Pb+2 +1 H2O(l) -1 H+ = PbOH+ | 1 |  | Pb+2 | 1 | H2O(l) | -1 | H+ | = | PbOH+ | CO3-2
| Pb(OH)2(aq) | Pb(OH)2(aq) | Pb(OH)2(aq) |  | -16.94 | 0.09 | 2009POW/BRO |  |  | 90 | 0.9 | 2016BRO/EKB |  |  |  | 0 |  | 2016BRO/EKB | 25 | 260 | 1 Pb+2 2 H2O(l) -2 H+ = Pb(OH)2(aq) | Pb2+ + 2 H2O(l) ⇌ Pb(OH)2(aq) + 2 H+ |  | 1 Pb+2 +2 H2O(l) -2 H+ = Pb(OH)2(aq) | 1 |  | Pb+2 | 2 | H2O(l) | -2 | H+ | = | Pb(OH)2(aq) | H+
| Pb(OH)3- | Pb(OH)3- | Pb(OH)3- |  | -28.03 | 0.06 | 2009POW/BRO |  |  | 135.8 | 3 | 2016BRO/EKB |  |  |  | 251 | 36 | 2016BRO/EKB | 20 | 260 | 1 Pb+2 3 H2O(l) -3 H+ = Pb(OH)3- | Pb2+ + 3 H2O(l) ⇌ Pb(OH)3- + 3 H+ |  | 1 Pb+2 +3 H2O(l) -3 H+ = Pb(OH)3- | 1 |  | Pb+2 | 3 | H2O(l) | -3 | H+ | = | Pb(OH)3- | H2O(l)
| Pb2OH+3 | Pb2OH+3 | Pb2OH+3 |  | -6.73 | 0.31 | 2016BRO/EKB | [13 empty] | 2 Pb+2 1 H2O(l) -1 H+ = Pb2OH+3 | 2 Pb2+ + H2O(l) ⇌ Pb2OH+3 + H+ |  | 2 Pb+2 +1 H2O(l) -1 H+ = Pb2OH+3 | 2 |  | Pb+2 | 1 | H2O(l) | -1 | H+ | = | Pb2OH+3 | H2PO4-
| Pb3(OH)4+2 | Pb3(OH)4+2 | Pb3(OH)4+2 |  | -23.01 | 0.07 | 2009POW/BRO |  |  | 111.4 | 5.6 | 2016BRO/EKB | [8 empty] | 3 Pb+2 4 H2O(l) -4 H+ = Pb3(OH)4+2 | 3 Pb2+ + 4 H2O(l) ⇌ Pb3(OH)42+ + 4 H+ |  | 3 Pb+2 +4 H2O(l) -4 H+ = Pb3(OH)4+2 | 3 |  | Pb+2 | 4 | H2O(l) | -4 | H+ | = | Pb3(OH)4+2 | HCO3-
| Pb4(OH)4+4 | Pb4(OH)4+4 | Pb4(OH)4+4 |  | -20.57 | 0.06 | 2009POW/BRO |  |  | 85 | 2 | 2016BRO/EKB | [8 empty] | 4 Pb+2 4 H2O(l) -4 H+ = Pb4(OH)4+4 | 4 Pb2+ + 4 H2O(l) ⇌ Pb4(OH)44+ + 4 H+ |  | 4 Pb+2 +4 H2O(l) -4 H+ = Pb4(OH)4+4 | 4 |  | Pb+2 | 4 | H2O(l) | -4 | H+ | = | Pb4(OH)4+4 | HPO4-2
| Pb6(OH)8+4 | Pb6(OH)8+4 | Pb6(OH)8+4 |  | -42.89 | 0.07 | 2009POW/BRO |  |  | 210.9 | 7.1 | 2016BRO/EKB | [8 empty] | 6 Pb+2 8 H2O(l) -8 H+ = Pb6(OH)8+4 | 6 Pb2+ + 8 H2O(l) ⇌ Pb6(OH)84+ + 8 H+ |  | 6 Pb+2 +8 H2O(l) -8 H+ = Pb6(OH)8+4 | 6 |  | Pb+2 | 8 | H2O(l) | -8 | H+ | = | Pb6(OH)8+4 | HS-
| PbCl+ | PbCl+ | PbCl+ |  | 1.5 | 0.03 | 2009POW/BRO |  |  | 10.3 | 1.5 | 2009POW/BRO |  |  |  | 0 |  | 2009POW/BRO | 15 | 50 | 1 Pb+2 1 Cl- = PbCl+ | Pb2+ + Cl- ⇌ PbCl+ |  | 1 Pb+2 +1 Cl- = PbCl+ | 1 |  | Pb+2 | 1 | Cl- |  |  | = | PbCl+ | OH-
| PbCl2(aq) | PbCl2(aq) | PbCl2(aq) |  | 2.1 | 0.05 | 2009POW/BRO |  |  | 17 | 0.6 | 2009POW/BRO |  |  |  | 0 |  | 2009POW/BRO | 15 | 50 | 1 Pb+2 2 Cl- = PbCl2(aq) | Pb2+ + 2 Cl- ⇌ PbCl2(aq) |  | 1 Pb+2 +2 Cl- = PbCl2(aq) | 1 |  | Pb+2 | 2 | Cl- |  |  | = | PbCl2(aq) | Pb(cr)
| PbCl3- | PbCl3- | PbCl3- |  | 2 | 0.1 | 2009POW/BRO |  |  | 14.7 | 1 | 2009POW/BRO |  |  |  | 0 |  | 2009POW/BRO | 15 | 50 | 1 Pb+2 3 Cl- = PbCl3- | Pb2+ + 3 Cl- ⇌ PbCl3- |  | 1 Pb+2 +3 Cl- = PbCl3- | 1 |  | Pb+2 | 3 | Cl- |  |  | = | PbCl3- | Pb+2
| PbCl4-2 | PbCl4-2 | PbCl4-2 |  | 1.46 | 0.1 | 1984SEW |  |  | 14 | 5 | 2023HUM/THO | [8 empty] | 1 Pb+2 4 Cl- = PbCl4-2 | Pb2+ + 4 Cl- ⇌ PbCl42- |  | 1 Pb+2 +4 Cl- = PbCl4-2 | 1 |  | Pb+2 | 4 | Cl- |  |  | = | PbCl4-2 | SO4-2
| PbCO3(aq) | PbCO3(aq) | PbCO3(aq) |  | 6.45 | 0.7 | 2023HUM/THO | [13 empty] | 1 Pb+2 1 CO3-2 = PbCO3(aq) | Pb2+ + CO32- ⇌ PbCO3(aq) |  | 1 Pb+2 +1 CO3-2 = PbCO3(aq) | 1 |  | Pb+2 | 1 | CO3-2 |  |  | = | PbCO3(aq)
| Pb(CO3)2-2 | Pb(CO3)2-2 | Pb(CO3)2-2 |  | 10.13 | 0.24 | 2009POW/BRO | [13 empty] | 1 Pb+2 2 CO3-2 = Pb(CO3)2-2 | Pb2+ + 2 CO32- ⇌ Pb(CO3)22- |  | 1 Pb+2 +2 CO3-2 = Pb(CO3)2-2 | 1 |  | Pb+2 | 2 | CO3-2 |  |  | = | Pb(CO3)2-2
| PbHCO3+ | PbHCO3+ | PbHCO3+ |  | 3 | 0.4 | 2023HUM/THO | [13 empty] | 1 Pb+2 1 HCO3- = PbHCO3+ | Pb2+ + HCO3- ⇌ PbHCO3+ |  | 1 Pb+2 +1 HCO3- = PbHCO3+ | 1 |  | Pb+2 | 1 | HCO3- |  |  | = | PbHCO3+
| Pb(CO3)OH- | Pb(CO3)OH- | Pb(CO3)OH- |  | 10.9 | 0.2 | 2009POW/BRO | [13 empty] | 1 Pb+2 1 CO3-2 1 OH- = Pb(CO3)OH- | Pb2+ + CO32- + OH- ⇌ Pb(CO3)OH- |  | 1 Pb+2 +1 CO3-2 +1 OH- = Pb(CO3)OH- | 1 |  | Pb+2 | 1 | CO3-2 | 1 | OH- | = | Pb(CO3)OH-
| Pb(CO3)Cl- | Pb(CO3)Cl- | Pb(CO3)Cl- |  | 6.47 | 0.16 | 2009POW/BRO | [13 empty] | 1 Pb+2 1 CO3-2 1 Cl- = Pb(CO3)Cl- | Pb2+ + CO32- + Cl- ⇌ Pb(CO3)Cl- |  | 1 Pb+2 +1 CO3-2 +1 Cl- = Pb(CO3)Cl- | 1 |  | Pb+2 | 1 | CO3-2 | 1 | Cl- | = | Pb(CO3)Cl-
| PbHPO4(aq) | PbHPO4(aq) | PbHPO4(aq) |  | 4.2 | 0.2 | 2023HUM/THO | [13 empty] | 1 Pb+2 1 HPO4-2 = PbHPO4(aq) | Pb2+ + HPO42- ⇌ PbHPO4(aq) |  | 1 Pb+2 +1 HPO4-2 = PbHPO4(aq) | 1 |  | Pb+2 | 1 | HPO4-2 |  |  | = | PbHPO4(aq)
» 6.5 | Pb(HPO4)2-2 | Pb(HPO4)2-2 | Pb(HPO4)2-2 |  | 6.5 |  | 2023HUM/THO | [13 empty] | 1 Pb+2 2 HPO4-2 = Pb(HPO4)2-2 | Pb2+ + 2 HPO42- ⇌ Pb(HPO4)2-2 |  | 1 Pb+2 +2 HPO4-2 = Pb(HPO4)2-2 | 1 |  | Pb+2 | 2 | HPO4-2 |  |  | = | Pb(HPO4)2-2
» 2.8 | PbH2PO4+ | PbH2PO4+ | PbH2PO4+ |  | 2.8 |  | 2023HUM/THO | [13 empty] | 1 Pb+2 1 H2PO4- = PbH2PO4+ | Pb2+ + H2PO4- ⇌ PbH2PO4+ |  | 1 Pb+2 +1 H2PO4- = PbH2PO4+ | 1 |  | Pb+2 | 1 | H2PO4- |  |  | = | PbH2PO4+
| PbSO4(aq) | PbSO4(aq) | PbSO4(aq) |  | 2.72 | 0.05 | 2009POW/BRO |  |  | 9.2 | 0.5 | 2009POW/BRO | [6 empty] | 25 |  | 1 Pb+2 1 SO4-2 = PbSO4(aq) | Pb2+ + SO42- ⇌ PbSO4(aq) |  | 1 Pb+2 +1 SO4-2 = PbSO4(aq) | 1 |  | Pb+2 | 1 | SO4-2 |  |  | = | PbSO4(aq)
| Pb(SO4)2-2 | Pb(SO4)2-2 | Pb(SO4)2-2 |  | 3.15 | 0.5 | 2023HUM/THO |  |  | 18.4 | 1 | 2009POW/BRO | [6 empty] | 25 |  | 1 Pb+2 2 SO4-2 = Pb(SO4)2-2 | Pb2+ + 2 SO42- ⇌ Pb(SO4)2-2 |  | 1 Pb+2 +2 SO4-2 = Pb(SO4)2-2 | 1 |  | Pb+2 | 2 | SO4-2 |  |  | = | Pb(SO4)2-2
» 12.5 | Pb(HS)2(aq) | Pb(HS)2(aq) | Pb(HS¦-2¦)2(aq) |  | 12.5 |  | 2023HUM/THO | [13 empty] | 1 Pb+2 2 HS- = Pb(HS)2(aq) | Pb2+ + 2 HS- ⇌ Pb(HS)2(aq) |  | 1 Pb+2 +2 HS- = Pb(HS)2(aq) | 1 |  | Pb+2 | 2 | HS- |  |  | = | Pb(HS)2(aq)
» 6.1 | PbS(HS)- | PbS(HS)- | PbS¦-2¦(HS¦-2¦)- |  | 6.1 |  | 2023HUM/THO | [13 empty] | 1 Pb+2 2 HS- -1 H+ = PbS(HS)- | Pb2+ + 2 HS- ⇌ PbS(HS)- + H+ |  | 1 Pb+2 +2 HS- -1 H+ = PbS(HS)- | 1 |  | Pb+2 | 2 | HS- | -1 | H+ | = | PbS(HS)-
Note on H14: [Threaded comment] Your version of Excel allows you to read this threaded comment; however, any edits to it will get removed if the file is opened in a newer version of Excel. Learn more: https://go.microsoft.com/fwlink/?linkid=870924 Comment: temperature.xlsx
Note on K10: [Threaded comment] Your version of Excel allows you to read this threaded comment; however, any edits to it will get removed if the file is opened in a newer version of Excel. Learn more: https://go.microsoft.com/fwlink/?linkid=870924 Comment: =K11-AVERAGE(K4-K3,K8-K7) possible 121.7
Note on L10: [Threaded comment] Your version of Excel allows you to read this threaded comment; however, any edits to it will get removed if the file is opened in a newer version of Excel. Learn more: https://go.microsoft.com/fwlink/?linkid=870924 Comment: =SQRT(L8^2+L7^2+L4^2+L3^2)
Note on Q16: [Threaded comment] Your version of Excel allows you to read this threaded comment; however, any edits to it will get removed if the file is opened in a newer version of Excel. Learn more: https://go.microsoft.com/fwlink/?linkid=870924 Comment: PSINa1990 used Cp from Wagman1982 to calculate the Cp of reaction 277

## solids DComp
| Symbol | Name | Composition | abbreviation | label | DfGm [kJ/mol] | sigma DfGm [kJ/mol] | DfGm_Ref | DfHm [kJ/mol] | sigma DfHm [kJ/mol] | DfHm_Ref | Sm [J/(K mol)] | sigma Sm [J/(K mol)] | Sm_Ref | Cpm [J/(K mol)] | sigma Cpm [J/(K mol)] | Cpm_Ref | Vm [cm3/mol] | sigma Vm [cm3/mol] | Vm_Ref | Cpf(T)_coefs | a0 | a0_e | a1*T | a1_e | a2*T^-2 | a2_e | a3*T^-0.5 | a3_e | a4*T^2 | a4_e | a5*T-1 | Tmin | Tmax | solids -GEMS | Cpf(T) | a0 + a1*T + a2*T^-2 + a3*T^-0.5 + a4*T^2 + a5*T^3 + + a6*T^4 + a7*T^-3 + a8*T^-1 + a9*T^0.5
Si | α-SiO2(cr) | Quartz | SiO2 | qtz | recommended | -856.287 | 1.002 | 1989COX/WAG | -910.7 | 1 | 1989COX/WAG | 41.46 | 0.2 | 1989COX/WAG | 44.58608 | 0.3 | 1995ROB/HEM | 22.688 | 0 | 1995ROB/HEM |  | 81.145 |  | 0.01828 |  | -181000 |  | -698.5 |  | 5.406e-06 |  |  | 298 | 847
Al | α-Al2O3(cr) | Corundum | Al2O3 | crn | recommended | -1582.257 | 1.30171 | 1989COX/WAG | -1675.7 | 1.3 | 1989COX/WAG | 50.92 | 0.1 | 1989COX/WAG | 79.09521 | 0.1 | 1995ROB/HEM | 25.58705 | 0.01 | 1995ROB/HEM |  | 161.2 |  | -0.001352 |  | -1815000 |  | -1059 |  | 5.381e-07 |  |  | 298 | 1000
| Al(OH)3(cr) | Gibbsite | Al(OH)3 | gbs | recommended | -1154.905 | 1.193732 | 1995ROB/HEM | -1293.13 | 1.19 | 1995ROB/HEM | 68.44 | 0.3 | 1995ROB/HEM | 91.7192 | 0.3 | 1995ROB/HEM | 31.96 | 0.02 | 1995ROB/HEM | 1995POK/HEL | 54.7 |  | 0.17027 |  | -1222000
Fe | α-Fe2O3(cr) | Hematite | Fe¦3¦2O3 | hm | recommended | -739.7484213 | 4.6 | 2023HUM/THO | -821.5 | 3.8 |  | 87.40376 | 0.2092 | 1995ROB/HEM | 104.0293 |  | 1995ROB/HEM | 30.274 | 0.012 | 1995ROB/HEM |  | 1501.47 |  | -1.2146 |  | 14123000 |  | -21493 |  | 0.000569 |  |  | 298 | 950
| α-Fe3O4(cr) | Magnetite | FeFe¦3¦2O4 | mt | recommended | -1012.719 | 1.609 | 2013LEM/BER | -1115.78 | 1.6 |  | 68.44 | 0.3 | 2020LEM/TAY | 150.8643 | 0.3 | 1995ROB/HEM | 44.524 | 0.08 | 1995ROB/HEM |  | 2659.11 |  | -2.5215 |  | 20734000 |  | -36455 |  | 0.0013677 |  |  | 298 | 800
| α-FeOOH(cr) | Goethite | Fe¦3¦OOH | goe | recommended | -489.537 | 1.996 | 2013LEM/BER | -560.46 | 1.99 |  | 59.7 | 0.5 | 2013LEM/BER | 74.31941 | 0.42 | 2013LEM/BER | 20.82 | 0.04 | 1995ROB/HEM |  | 80.36125 |  | -0.08756035 |  | -594081.2 |  |  |  | 0.0003768913 |  | -2014.245 | 200 | 373
| γ-FeOOH(cr) | Lepidocrocite | Fe¦3¦OOH | lp | recommended | -479.881 | 2.005 | 2023HUM/THO | -549.2 | 2 |  | 65.08 | 0.46 | 2013LEM/BER | 69.13515 | 0.56 | 2013LEM/BER | 22.37 | 0.08 | 1995ROB/HEM |  | 90.9807 |  | 0.0438991 |  | 386790 |  |  |  | -2.98183e-05 |  | -10922.6 | 200 | 387
| Fe(OH)3(2l) | 2L-ferrihydrite | Fe¦3¦(OH)3 | fhy | recommended |  |  | calculated | -826.7 | 2 | 2020LEM/TAY | 131.5972 | 10.41945 |  | 153.26 | 10 | 2020LEM/TAY | 34.36 |  | 1992WOL
Ca | Ca(OH)2(cr) | Portlandite | Ca(OH)2 | por | recommended | -897.497 | 1.015 | 2024RAN/PAL | -985.16 | 1 | 2024RAN/PAL | 83.4 | 0.4 | 2024RAN/PAL | 87.48756 | 0.1 | 2024RAN/PAL | 33.06 | 0.02 | 1995ROB/HEM |  | 89.264 |  | 0.033112 |  | -1035500 | [6 empty] | 298 | 700
Mg | Mg(OH)2(cr) | Brucite | Mg(OH)2 | brc | recommended | [6 empty] | 63.18 | 0.4 | 2024RAN/PAL | 76.8833 | 0.3 | 2024RAN/PAL | 24.63 | 0.07 | 1995ROB/HEM |  | 93.3928 |  | 0.030121 |  | -2265900 | [6 empty] | 298 | 600
CO3 | CaCO3(cr) | Calcite | CaCO3 | cal | recommended | -1128.983 | 1.208 | 2024RAN/PAL | -1207.5 | 1.2 | 2024RAN/PAL | 91.71 | 0.2 | 2024RAN/PAL | 83.47199 | 0.42 | 2024RAN/PAL | 36.93 | 0.01 | 1995ROB/HEM |  | 78.78075 |  | 0.0568682 |  | -1090190 | [6 empty] | 298 | 1200
| CaMg(CO3)2(cr) | Dolomite | CaMg(CO3)3 | dol | recommended | -2162.623 | 1.8 | 2024RAN/PAL | -2325.421 | 2 | 2024RAN/PAL | 155.17 | 0.8 | 2024RAN/PAL | 157.51 | 0.8 | 2024RAN/PAL | 64.34 | 0.03 | 1995ROB/HEM |  | 82.79486 |  | 0.347996 |  | -971209 |  |  |  | -0.000203776 |  |  | 298 | 650
| MgCO3(cr) | Magnesite | MgCO3 | mgs | recommended | [6 empty] | 65.1 | 0.6 | 2024RAN/PAL | 76.10758 | 0.8 | 2024RAN/PAL | 28.02 | 0.01 | 1995ROB/HEM |  | 73.335 |  | 0.06399 |  | -1449500 | [6 empty] | 298 | 800
SO4 | CaSO4w2(s) | Gypsum | CaSO4(H2O)2 | gy | recommended | -1797.402 | 1.309 | 2024RAN/PAL | -2023 | 1.3 | 2024RAN/PAL | 193.8 | 0.3 | 2024RAN/PAL | 187.2 | 0.2 | 2024RAN/PAL | 74.69 | 0.22 | 1995ROB/HEM
| CaSO4(s) | Anhydrite | CaSO4 | anh | recommended | -1322.242 | 1.307 | 2024RAN/PAL | -1434.51 | 1.3 | 2024RAN/PAL | 107.4 | 0.2 | 2024RAN/PAL | 101.224 | 0.2 | 2024RAN/PAL | 46.01 | 0.01 | 1995ROB/HEM |  | 372.8 |  | -0.1574 |  | 1695000 |  | -4330.8 |  | 7.99e-05 |  |  | 298 | 1000
other minerals | C3AS3 | Grossular | Ca3Al2(SiO4)3 | grs | recommended | -6278.5 | 3.2 | 1995ROB/HEM | -6640 | 3.2 | 1995ROB/HEM | 260.12 | 0.5 | 1995ROB/HEM | 330.2056 | 0.5 | 1995ROB/HEM | 125.28 | 0.05 | 1995ROB/HEM |  | 1529.3 |  | -0.699 |  | 7443000 |  | -18940 |  | 0.000253 |  |  | 298 | 1200
| C3FS3 | Andradite | Ca3Fe¦3¦2(SiO4)3 | adr | recommended | -5427 | 5.9 | 1995ROB/HEM | -5771 | 5.9 | 1995ROB/HEM | 316.4 | 2 | 1995ROB/HEM | 351.8742 | 2 | 1995ROB/HEM | 132.04 | 0.05 | 1995ROB/HEM |  | 809.2 |  | -0.07025 |  | -678900 |  | -7403 |  |  |  |  | 298 | 1000
| CaSiO2(cr) | Wollastonite | CaSiO2 | wo | recommended | -1549 | 1.4 | 1995ROB/HEM | -1634.8 | 1.4 | 1995ROB/HEM | 81.7 | 0.1 | 1995ROB/HEM | 86.19294 | 0.1 | 1995ROB/HEM | 39.9 | 0.03 | 1995ROB/HEM |  | 200.78 |  | -0.02589 |  | -157900 |  | -1826 |  | 7.434e-06 |  |  | 298 | 1400
Note on F1: [Threaded comment] Your version of Excel allows you to read this threaded comment; however, any edits to it will get removed if the file is opened in a newer version of Excel. Learn more: https://go.microsoft.com/fwlink/?linkid=870924 Comment: https://www.unige.ch/sciences/terre/research/Groups/mineral_resources/opaques/ore_abbreviations.php
Note on H13: [Threaded comment] Your version of Excel allows you to read this threaded comment; however, any edits to it will get removed if the file is opened in a newer version of Excel. Learn more: https://go.microsoft.com/fwlink/?linkid=870924 Comment: fixed, consistent with S and H

## solids ReacDC
comment | Symbol | Name | Composition | abbreviation | label | logK | sigma logK | logK_Ref | DrHm [kJ/mol] | sigma DrHm [kJ/mol] | DrHm_Ref | DrSm [J/(K mol)] | sigma DrSm [J/(K mol)] | DrSm_Ref | DrCpm [J/(K mol)] | sigma DrCpm [J/(K mol)] | DrCpm_Ref | T-min | T-max | Reaction | logKf(T)_coefficients | a0 | a0_e | a1*T | a1_e | a2*T^-1 | a2_e | a3*lnT | a3_e
| MgCO3(cr) | Magnesite | MgCO3 | mgs | recommended | -7.849627 | 0.229 | 2024RAN/PAL
| Mg(OH)2(cr) | Brucite | Mg(OH)2 | brc | recommended | 17.11 | 0.2 | 2023HUM/THO
| CaSO4w0.5(s) | Hemihydrate | CaSO4(H2O)0.5 | hh | recommended | -0.7354797 | 0.3503828 | 2018LI/ZEN | 18.011 | 2 | 2018LI/ZEN | 46.327 | 2 | 2018LI/ZEN | 47.497 | 5 | 2018LI/ZEN | 371 | 473 | CaSO4w2 = CaSO4w0.5 + 1.5H2O
-2.714 +- 0.04 PsiNa logKsp used for CASH+ model | SiO2(am) | Amorphous_silica | SiO2 | siam | recommended | -2.691746 | 0.02326333 | 2024RAN/PAL | 13.44404 | 0.209 | 2024RAN/PAL | -6.441597 | 0.724 | 2024RAN/PAL | 0 |  | 2024RAN/PAL | 273 | 423 | SiO2(am) + 4H2O(l) = Si(OH)4(aq) |  | -0.336466 | 0.013877 |  |  | -702.2267 | 5.5668
|  | precip? silica |  |  |  | -2.5 ??

## cem-hydrates DComp
responsible |  | Symbol | Name | Composition | abbreviation | DfGm [kJ/mol] | sigma DfGm [kJ/mol] | DfGm_Ref | DfHm [kJ/mol] | sigma DfHm [kJ/mol] | DfHm_Ref | Sm [J/(K mol)] | sigma Sm [J/(K mol)] | Sm_Ref | Cpm [J/(K mol)] | sigma Cpm [J/(K mol)] | Cpm_Ref | Vm [cm3/mol] | sigma Vm [cm3/mol] | Vm_Ref | Cpf(T)_coefs | a0 | a0_e | a1*T | a1_e | a2*T^-2 | a2_e | a3*T^-0.5 | a3_e | a4*T^2 | a4_e | Tmin | Tmax | solids -GEMS | Cpf(T) | a0 + a1*T + a2*T^-2 + a3*T^-0.5 + a4*T^2 + a5*T^3 + + a6*T^4 + a7*T^-3 + a8*T^-1 + a9*T^0.5
| AFt-phases | Ett(Al) | C6As3H32 | Ca6Al2(SO4)3(OH)12(H2O)26 | C6As3H32
| Ett(Al)_30 | Ett(Al)_H30 | C6As3H30 | Ca6Al2(SO4)3(OH)12(H2O)24 | C6As3H30
| Ett(Al)_13 | Ett(Al)_H13 | C6As3H13 | Ca6Al2(SO4)3(OH)12(H2O)7 | C6As3H13
| Ett(Al)_9 | Ett(Al)_H9 | C6As3H9 | Ca6Al2(SO4)3(OH)12(H2O)3 | C6As3H9
| Tricarbonate | Tricarboaluminate | Tricarboaluminate | Ca6Al2(CO3)3(OH)12(H2O)26 | C6Ac3H32
|  | Ett(Fe | C6Fs3H32 | Ca6Fe¦3¦2(SO4)3(OH)12(H2O)26 | C6Fs3H32
|  | Thaumasite | Thaumasite | (CaSiO3)(CaSO4)(CaCO3)(H2O)15 | C3SscH15
Hydrogarnet
|  | C3AH6 | Katoite | Ca3Al2O6(H2O)6 | C3AH6
| shorten number | C3AS0.41H5.18 | (Si-)hydrogrossular5.18 | Ca3Al2O6(SiO2)0.41(H2O)5.18 | C3AS0.41H5.18
|  | C3AS0.84H4.32 | (Si-)hydrogrossular4.32 | Ca3Al2O6(SiO2)0.84(H2O)4.32 | C3AS0.84H4.32
|  | C3FH6 | Hydroandradite | Ca3Fe¦3¦2O6(H2O)6 | C3FH6
|  | C3FS0.84H4.32 | (FeSi-)hydroandradite | Ca3Fe¦3¦2O6(SiO2)0.84(H2O)4.32 | C3FS0.84H4.32
| C3A.5F.5S.8H4.3 | C3A0.5F0.5S0.84H4.32 | (AlFeSi)-hydrogarnet | Ca3AlFe¦3¦O6(SiO2)0.84(H2O)4.32 | C3A0.5F0.5S0.84H4.32
|  | C3FS1.34H3.32 | (FeSi-)hydroandradite3.32 | Ca3Fe¦3¦2O6(SiO2)1.34(H2O)3.32 | C3FS1.34H3.32
Afm phases
|  | C4AH19 | C4AH19 | Ca4Al2(OH)14(H2O)12 | C4AH19
|  | C4AH13 | C4AH13 | Ca4Al2(OH)14(H2O)6 | C4AH13
RH database |  | C4AH11 | C4AH11 | Ca4Al2(OH)14(H2O)4 | C4AH11
|  | C2AH7.5 | C2AH7.5 | Ca2Al2(OH)10(H2O)2.5 | C2AH7.5
|  | CAH10 | CAH10 | CaAl2(OH)8(H2O)6 | CAH10 | [20 empty] | CaOAl2O3(H2O)10 |  | CaAl2(OH)8(H2O)6 |  | O-2+H2O=2OH-
|  | C4Ac0.5H12 | Hemicarbonate | Ca4Al2(CO3)0.5(OH)13(H2O)5.5 | C4Ac0.5H12 | [20 empty] | (CaO)4Al2O3(CO3)0.5(H2O)12
|  | C4Ac0.5H10.5 | Hemicarbonate10.5 | Ca4Al2(CO3)0.5(OH)13(H2O)4 | C4Ac0.5H10.5 | [20 empty] | (CaO)4Al2O3(CO3)0.5(H2O)10.5
|  | C4Ac0.5H9 | Hemicarbonate9 | Ca4Al2(CO3)0.5(OH)13(H2O)2.5 | C4Ac0.5H9 | [20 empty] | (CaO)4Al2O3(CO3)0.5(H2O)9
|  | C4AcH11 | Monocarbonate | Ca4Al2(CO3)(OH)12(H2O)5 | C4AcH11 | [20 empty] | (CaO)3Al2O3CaCO3(H2O)11
|  | C4AcH9 | Monocarbonate9 | Ca4Al2(CO3)(OH)12(H2O)2 | C4AcH9 | [20 empty] | (CaO)3Al2O3CaCO3(H2O)9
|  | C4AsH16 | Monosulfate16 | Ca4Al2(SO4)(OH)12(H2O)10 | C4AsH16 | [20 empty] | (CaO)3Al2O3CaSO4(H2O)16
|  | C4AsH14 | Monosulfate14 | Ca4Al2(SO4)(OH)12(H2O)8 | C4AsH14 | [20 empty] | (CaO)3Al2O3CaSO4(H2O)14
|  | C4AsH12 | Monosulfate12 | Ca4Al2(SO4)(OH)12(H2O)6 | C4AsH12 | [20 empty] | (CaO)3Al2O3CaSO4(H2O)12
|  | C4AsH10.5 | Monosulfate10.5 | Ca4Al2(SO4)(OH)12(H2O)4.5 | C4AsH10.5 | [20 empty] | (CaO)3Al2O3CaSO4(H2O)10.5
|  | C4AsH9 | Monosulfate9 | Ca4Al2(SO4)(OH)12(H2O)3 | C4AsH9 | [20 empty] | (CaO)3Al2O3CaSO4(H2O)9
|  | C2ASH8 | Straetlingite | Ca2Al2Si(OH)14H2O | C2ASH8 | [20 empty] | Ca2Al2SiO7(H2O)8
|  | C2ASH7 | Straetlingite7 | Ca2Al2Si(OH)14 | C2ASH7 | [20 empty] | Ca2Al2SiO7(H2O)7
|  | C2ASH5.5 | Straetlingite5.5 | Ca2Al2SiO7(H2O)5.5 | C2ASH5.5 | [20 empty] | Ca2Al2SiO7(H2O)5.5
|  | C4As0.5ClH12 | Kuzel_s_salt | Ca4Al2Cl(SO4)0.5(OH)12(H2O)6 | C4As0.5ClH12
|  | C4ACl2H10 | Friedel_s_salt | Ca4Al2Cl2(OH)12(H2O)4 | C4ACl2H10
|  | C4A(NO3)2H10 | Mononitrate | Ca4Al2(OH)12(N¦5¦O3)2(H2O)4 | C4A(NO3)2H10
dan - need to add nitrite |  | C4A(NO2)2H10 | Mononitrite | Ca4Al2(OH)12(N¦3¦O2)2(H2O)4 | C4A(NO2)2H10
|  | C4FH13 |  | Ca4Fe¦3¦2(OH)14(H2O)6 | C4FH13
|  | C4Fc0.5H10 | (Fe-)hemicarbonate | Ca4Al2(CO3)0.5(OH)13(H2O)2.5 | C4Fc0.5H10
|  | C4FcH12 | (Fe-)monocarbonate | Ca4Fe¦3¦2(CO3)(OH)12(H2O)6 | C4FcH12 | [20 empty] | Ca4O4Fe¦3¦2O3CO2(H2O)12
|  | C4FsH12 | (Fe-)monosulfate | Ca4Fe¦3¦2(SO4)(OH)12(H2O)6 | C4FsH12 | [20 empty] | Ca4Fe¦3¦2SO10(H2O)12
|  | C2FSH8 |  | Ca2Fe¦3¦2Si(OH)14H2O | C2FSH8 | [20 empty] | (CaO)2Fe2O3SiO2(H2O)8
|  | C4FCl2H10 | (Fe-)friedel_s_salt | Ca4Fe¦3¦2Cl2(OH)12(H2O)4 | C4FCl2H10
Define rules naming phases
Note on F1: [Threaded comment] Your version of Excel allows you to read this threaded comment; however, any edits to it will get removed if the file is opened in a newer version of Excel. Learn more: https://go.microsoft.com/fwlink/?linkid=870924 Comment: https://en.wikipedia.org/wiki/Cement_chemist_notation

## cem-hydrates ReacDC
Symbol | Name | Composition | logK | sigma logK | logK_Ref | DrHm [kJ/mol] | sigma DrHm [kJ/mol] | DrHm_Ref | DrCpm [J/(K mol)] | sigma DrCpm [J/(K mol)] | DrCpm_Ref | T-min | T-max | Reaction | logKf(T)_coefficients | a0 | a0_e | a1*T | a1_e | a2*T^-1 | a2_e | a3*lnT | a3_e

## cem-clinkers- DComp
responsible | comment | Symbol | Name | Composition | abbreviation | DfGm [kJ/mol] | sigma DfGm [kJ/mol] | DfGm_Ref | DfHm [kJ/mol] | sigma DfHm [kJ/mol] | DfHm_Ref | Sm [J/(K mol)] | sigma Sm [J/(K mol)] | Sm_Ref | Cpm [J/(K mol)] | sigma Cpm [J/(K mol)] | Cpm_Ref | Vm [cm3/mol] | sigma Vm [cm3/mol] | Vm_Ref | Cpf(T)_coefs | a0 | a0_e | a1*T | a1_e | a2*T^-2 | a2_e | a3*T^-0.5 | a3_e | a4*T^2 | a4_e | Tmin | Tmax | solids -GEMS | Cpf(T) | a0 + a1*T + a2*T^-2 + a3*T^-0.5 + a4*T^2 + a5*T^3 + + a6*T^4 + a7*T^-3 + a8*T^-1 + a9*T^0.5
| clinkers | CaO(cr) | Lime | CaO | C | -604.03 |  | [30] | -635 |  | 39.7 |  |  |  | 42.7958 |  |  | 17 |  |  |  | 48.8 |  | 0.0045 |  | 0 |  |  |  | -653000
|  | C3S | C3S | (CaO)3SiO2 | C3S | -2784.33 |  | [1, 2, 29] | -2931 |  | 169 |  |  |  | 171.9233 |  |  | 73 |  |  |  | 209 |  | 0.036 |  | 0 |  |  |  | -4250000
|  | C2S | C2S | (CaO)2SiO2 | C2S | -2193.21 |  | [1, 2, 29] | -2308 |  | 128 |  |  |  | 128.9458 |  |  | 52 |  |  |  | 152 |  | 0.037 |  | 0 |  |  |  | -3030000
|  | C3A | C3A | (CaO)3Al2O3 | C3A | -3382.35 |  | [1, 2, 29] | -3561 |  | 205 |  |  |  | 209.7428 |  |  | 89 |  |  |  | 261 |  | 0.019 |  | 0 |  |  |  | -5060000
|  | C12A7 | C12A7 | (CaO)12(Al2O3)7 | C12A7 | -18451.44 |  | [29] | -19414 |  | 1045 |  |  |  | 1084.831 |  |  | 518 |  |  |  | 1263 |  | 0.274 |  | 0 |  |  |  | -23100000
|  | CA | CA | CaOAl2O3 | CA | -2207.9 |  | [29] | -2327 |  | 114 |  |  |  | 126.0617 |  |  | 54 |  |  |  | 151 |  | 0.042 |  | 0 |  |  |  | -3330000
|  | CA2 | CA2 | CaO(Al2O3)2 | CA2 | -3795.31 |  | [29] | -4004 |  | 178 |  |  |  | 200.0492 |  |  | 89 |  |  |  | 277 |  | 0.023 |  | 0 |  |  |  | -7450000
|  | C4AF | Ferrite | (CaO)4(Al2O3)(Fe¦3¦2O3) | C4AF | -4786.5 |  | [1, 2, 29] | -5080 |  | 326 |  |  |  | 395.76495 |  |  | 130 |  |  |  | 374 |  | 0.073 |  | 0
Note on F1: [Threaded comment] Your version of Excel allows you to read this threaded comment; however, any edits to it will get removed if the file is opened in a newer version of Excel. Learn more: https://go.microsoft.com/fwlink/?linkid=870924 Comment: https://en.wikipedia.org/wiki/Cement_chemist_notation

## zeolites DComp
responsible | label | Symbol | Name | Composition | abbreviation | category | DfGm [kJ/mol] | sigma DfGm [kJ/mol] | DfGm_Ref | DfHm [kJ/mol] | sigma DfHm [kJ/mol] | DfHm_Ref | Sm [J/(K mol)] | sigma Sm [J/(K mol)] | Sm_Ref | Cpm [J/(K mol)] | sigma Cpm [J/(K mol)] | Cpm_Ref | Vm [cm3/mol] | sigma Vm [cm3/mol] | Vm_Ref | Cpf(T)_coefs | a0 | a0_e | a1*T | a1_e | a2*T^-2 | a2_e | a3*T^-0.5 | a3_e | a4*T^2 | a4_e | Tmin | Tmax | solids -GEMS | Cpf(T) | a0 + a1*T + a2*T^-2 + a3*T^-0.5 + a4*T^2 + a5*T^3 + + a6*T^4 + a7*T^-3 + a8*T^-1 + a9*T^0.5
|  | ClinoK | Clinoptilolite(K) | K1.1Al1.1Si4.9O12(H2O)2.7 | ClinoK | recommended | [6 empty] | 507.66 |  | 2015BLA/VIE | 454.309 |  | 2015BLA/VIE | 207.288 |  | 2015BLA/VIE |  | 454.309
| ??? | MerlinK | Merlinoite(K) | K1.04Al1.04Si1.96O6(H2O)1.69 | MerlinK | recommended | [6 empty] | 270.477 |  | 2015BLA/VIE | 249.652 |  | 2015BLA/VIE | 141.819 |  | 2015BLA/VIE |  | 249.652
|  | PhillipsiteK | Phillipsite(K) | K(AlSi3)O8(H2O)3 | PhillipsiteK | recommended | [6 empty] | 390.576 |  | 2015BLA/VIE | 351.891 |  | 2015BLA/VIE | 149.298 |  | 2015BLA/VIE |  | 351.891
|  | PhillipsiteNa | Phillipsite(Na) | Na(AlSi3)O8(H2O)3 | PhillipsiteNa | recommended | [6 empty] | 382.531 |  | 2015BLA/VIE | 330.961 |  | 2015BLA/VIE | 139.081 |  | 2015BLA/VIE |  | 330.961
| HT | NAT | Natrolite | Na2(Al2Si3)O10(H2O)2 | NAT | recommended | [6 empty] | 360 |  | 2020aMA/LOT | 359 |  | 2020aMA/LOT | 169.356 |  | 2020aMA/LOT |  | 359
|  | CHA(Na) | Chabazite(Na) | Na2(Al2Si4)O12(H2O)6 | CHA(Na) | recommended | [6 empty] | 548 |  | 2020aMA/LOT | 578 |  | 2020aMA/LOT | 249.951 |  | 2020aMA/LOT |  | 578
| LT | PHI(Na) | Phillipsite(Na2.5) | Na2.5Al2.5Si5.5O16(H2O)5 | PHI(Na) | recommended | [6 empty] | 692 |  | 2020aMA/LOT | 620 |  | 2020aMA/LOT | 304.74 |  | 2020aMA/LOT |  | 620
|  | GIS-LS-P(Na) | Low-silica_P(Na) | Na2(Al2Si2)O8(H2O)3.8 | GIS-LS-P(Na) | recommended | [6 empty] | 374 |  | 2020aMA/LOT | 384 |  | 2020aMA/LOT | 153.49 |  | 2020aMA/LOT |  | 384
|  | FAU-X(Na) | Faujasite-X(Na) | Na2(Al2Si2.5)O9(H2O)6.2 | FAU-X(Na) | recommended | [6 empty] | 566 |  | 2020aMA/LOT | 586 |  | 2020aMA/LOT | 195.8 |  | 2020aMA/LOT |  | 586
|  | ANA | Analcime | Na2(Al2Si4)O12(H2O)2 | ANA | recommended | [6 empty] | 469 |  | 2020aMA/LOT | 425 |  | 2020aMA/LOT | 194.84 |  | 2020aMA/LOT |  | 425
|  | FAU-Y(Na) | Faujasite-Y(Na) | Na2(Al2Si4)O12(H2O)8 | FAU-Y(Na) | recommended | [6 empty] | 734 |  | 2020aMA/LOT | 739 |  | 2020aMA/LOT | 282.94 |  | 2020aMA/LOT |  | 739
|  | SOD(Cl) | Sodaliite(Cl) | Na8Al6Si6O24Cl2 | SOD(Cl) | recommended | [6 empty] | 848 |  | 2020aMA/LOT | 812 |  | 2020aMA/LOT | 421.53 |  | 2020aMA/LOT |  | 812
|  | MOR(Na) | Mordenite(Na) | Na0.72Al0.72Si5.28O12(H2O)2.71 | MOR(Na) | recommended | [6 empty] | 388 |  | 2020aMA/LOT | 405 |  | 2020aMA/LOT | 706.576 |  | 2020aMA/LOT |  | 405
|  | LTA(Na) | Lynda_type_A(Na) | Na1.98Al1.98Si2.02O8(H2O)5.31 | LTA(Na) | recommended | [6 empty] | 584 |  | 2020aMA/LOT | 513 |  | 2020aMA/LOT | 186.95 |  | 2020aMA/LOT |  | 513
|  | 4A | Molecular_sieve_4A | Na2(Al2Si2)O8(H2O)4.5 | 4A | recommended | [6 empty] | 536 |  | 2020aMA/LOT | 475 |  | 2020aMA/LOT | 187 |  | 2020aMA/LOT |  | 475
|  | CAN(NO3) | Cancrinite(NO3) | Na8Al6Si6O24(NO3)2(H2O)4 | CAN(NO3) | recommended | [6 empty] | 1149 |  | 2020aMA/LOT | 1119 |  | 2020aMA/LOT | 435.96 |  | 2020aMA/LOT |  | 1119
|  | SOD(OH) | Hydrosodalite | Na8(Al6Si6)O24(OH)2(H2O)2 | SOD(OH) | recommended | [6 empty] | 943 |  | 2020aMA/LOT | 895 |  | 2020aMA/LOT | 424.74 |  | 2020aMA/LOT |  | 895
|  | PHI(NaK) | Phillipsite(NaK) | Na1.5K(Al2.5Si5.5)O16(H2O)5 | PHI(NaK) | recommended | [6 empty] | 707 |  | 2020aMA/LOT | 626 |  | 2020aMA/LOT | 304.74 |  | 2020aMA/LOT |  | 626
|  | GIS-LS-P(Ca) | Low-silica_P(Ca) | Ca(Al2Si2)O8(H2O)4.5 | GIS-LS-P(Ca) | recommended | [6 empty] | 491 |  | 2020bMA/LOT | 435 |  | 2020bMA/LOT | 157.58 |  | 2020bMA/LOT |  | 435
|  | SCO | Scolecite | Ca(Al2Si3O10)(H2O)3 | SCO | recommended | [6 empty] | 367 |  | 2020bMA/LOT | 383 |  | 2020bMA/LOT | 172.421 |  | 2020bMA/LOT |  | 383
|  | CHA(Ca) | Chabazite(Ca) | Ca(Al2Si4)O12(H2O)6 | CHA(Ca) | recommended | [6 empty] | 581 |  | 2020bMA/LOT | 617 |  | 2020bMA/LOT | 247.61 |  | 2020bMA/LOT |  | 617
|  | HEU(Ca)-1 | Heulandite1(Ca) | Ca1.07Al2.14Si6.86O18(H2O)4.4 | HEU(Ca)-1 | recommended | [6 empty] | 541 |  | 2020bMA/LOT | 611 |  | 2020bMA/LOT | 317.88 |  | 2020bMA/LOT |  | 611
|  | HEU(Ca)-2 | Heulandite2(Ca) | Ca1.07Al2.14Si6.86O18(H2O)4.5 | HEU(Ca)-2 | recommended | [6 empty] | 581 |  | 2020bMA/LOT | 619 |  | 2020bMA/LOT | 317.88 |  | 2020bMA/LOT |  | 619
|  | MOR(Ca) | Mordenite(Ca) | Ca0.34Al0.68Si5.32O12(H2O)2.9 | MOR(Ca) | recommended | [6 empty] | 386 |  | 2020bMA/LOT | 404 |  | 2020bMA/LOT | 209.72 |  | 2020bMA/LOT |  | 404
|  | CLI(Ca) | Clinoptilolite(Ca) | Ca0.52Al1.04Si4.96O12(H2O)3.1 | CLI(Ca) | recommended | [6 empty] | 454 |  | 2020bMA/LOT | 449 |  | 2020bMA/LOT | 210.91 |  | 2020bMA/LOT |  | 449
|  | STI(Ca) | Stilbite(Ca) | Ca1.11Al2.22Si6.78O18(H2O)6.8 | STI(Ca) | recommended | [6 empty] | 748 |  | 2020bMA/LOT | 782 |  | 2020bMA/LOT | 327.43 |  | 2020bMA/LOT |  | 782
|  | CHA-Y(K) | Chabazite(K) | K2Al2Si4O12(H2O)4 | CHA-Y(K) | recommended | [6 empty] | 607 |  | 2021MA/LOT | 564 |  | 2021MA/LOT | 252.91 |  | 2021MA/LOT |  | 564
|  | CLI(K) | Clinoptilolite(K) | K1.01Al1.01Si4.99O12(H2O)2.3 | CLI(K) | recommended | [6 empty] | 378 |  | 2021MA/LOT | 395 |  | 2021MA/LOT | 191.26 |  | 2021MA/LOT |  | 395
|  | FAU-X(K) | Faujasite-X(K) | K2.03Al2.03Si2.47O9(H2O)6.04 | FAU-X(K) | recommended | [6 empty] | 618 |  | 2021MA/LOT | 577 |  | 2021MA/LOT | 223.48 |  | 2021MA/LOT |  | 577
|  | FAU-Y(K) | Faujasite-Y(K) | K2.18Al2.18Si3.82O12(H2O)7.72 | FAU-Y(K) | recommended | [6 empty] | 772 |  | 2021MA/LOT | 745 |  | 2021MA/LOT | 291.27 |  | 2021MA/LOT |  | 745
|  | GIS-LSP(K) | Low-silica_P(K) | K2Al2Si2O8(H2O)2 | GIS-LSP(K) | recommended | [6 empty] | 364 |  | 2021MA/LOT | 309 |  | 2021MA/LOT | 140.26 |  | 2021MA/LOT |  | 309
|  | GIS-P1(K) | Low-silica_P1(K) | K1.67Al1.67Si2.33O8(H2O)1.9 | GIS-P1(K) | recommended | [6 empty] | 347 |  | 2021MA/LOT | 299 |  | 2021MA/LOT | 140.34 |  | 2021MA/LOT |  | 299
|  | HEU(K) | Heulandite(K) | K2.22Al2.22Si6.78O18(H2O)4.7 | HEU(K) | recommended | [6 empty] | 586 |  | 2021MA/LOT | 665 |  | 2021MA/LOT | 324.8 |  | 2021MA/LOT |  | 665
|  | LEU | Leucite | K2Al2Si4O12 | LEU | recommended | [6 empty] | 360 |  | 2021MA/LOT | 328 |  | 2021MA/LOT | 177.35 |  | 2021MA/LOT |  | 328
|  | LTA(K) | Lynda_type_A(K) | K2Al2Si2O8(H2O)3.3 | LTA(K) | recommended | [6 empty] | 365 |  | 2021MA/LOT | 371 |  | 2021MA/LOT | 186.82 |  | 2021MA/LOT |  | 371
|  | MOR(K) | Mordenite(K) | K0.65Al0.65Si5.35O12(H2O)2.3 | MOR(K) | recommended | [6 empty] | 346 |  | 2021MA/LOT | 388 |  | 2021MA/LOT | 190.87 |  | 2021MA/LOT |  | 388
|  | NAT(K) | Natrolite(K) | K2Al2Si3O10(H2O)2 | NAT(K) | recommended | [6 empty] | 416 |  | 2021MA/LOT | 370 |  | 2021MA/LOT | 186.51 |  | 2021MA/LOT |  | 370
|  | PHI(K) | Phillipsite(K) | K2.5Al2.5Si5.5O16(H2O)5 | PHI(K) | recommended | [6 empty] | 598 |  | 2021MA/LOT | 639 |  | 2021MA/LOT | 312.19 |  | 2021MA/LOT |  | 639
|  | STI(K) | Stilbite(K) | K2.20Al2.20Si6.80O18(H2O)4.8 | STI(K) | recommended | [6 empty] | 630 |  | 2021MA/LOT | 669 |  | 2021MA/LOT | 316.67 |  | 2021MA/LOT |  | 669
|  | tetra-NAT(K) | tetra-Natrolite(K) | K2Al2Si3O10(H2O)2 | tetra-NAT(K) | recommended | [6 empty] | 416 |  | 2021MA/LOT | 370 |  | 2021MA/LOT | 186.51 |  | 2021MA/LOT |  | 370
Note on F1: [Threaded comment] Your version of Excel allows you to read this threaded comment; however, any edits to it will get removed if the file is opened in a newer version of Excel. Learn more: https://go.microsoft.com/fwlink/?linkid=870924 Comment: https://en.wikipedia.org/wiki/Cement_chemist_notation

## zeolites ReacDC
Symbol | Name | Composition | abbreviation | label | logK | sigma logK | logK_Ref | DrHm [kJ/mol] | sigma DrHm [kJ/mol] | DrHm_Ref | DrCpm [J/(K mol)] | sigma DrCpm [J/(K mol)] | DrCpm_Ref | T-min | T-max | Reaction | logKf(T)_coefficients | a0 | a0_e | a1*T | a1_e | a2*T^-1 | a2_e | a3*lnT | a3_e
ClinoK | Clinoptilolite(K) | K1.1Al1.1Si4.9O12(H2O)2.7 | ClinoK | recommended | -1.23 | [10 empty] | ClinoK + 4.4H+ + 4.9H2O(l) = 1.1Al+3 + 1.1K+ + 4.9Si(OH)4(aq)
MerlinK | Merlinoite(K) | K1.04Al1.04Si1.96O6(H2O)1.69 | MerlinK | recommended | 11.59 | [10 empty] | MerlinK + 4.16H+ + 0.15H2O(l) = 1.04Al+3 + 1.04K+ + 1.96Si(OH)4(aq)
PhillipsiteK | Phillipsite(K) | K(AlSi3)O8(H2O)3 | PhillipsiteK | recommended | 0.04 | [10 empty] | PhillipsiteK + 4H+ + H2O(l) = Al+3 + K+ + 3Si(OH)4(aq)
PhillipsiteNa | Phillipsite(Na) | Na(AlSi3)O8(H2O)3 | PhillipsiteNa | recommended | 1.45 | [10 empty] | PhillipsiteNa + 4H+ + H2O(l) = Al+3 + Na+ + 3Si(OH)4(aq)
NAT | Natrolite | Na2(Al2Si3)O10(H2O)2 | NAT | recommended | -26.6 | [10 empty] | NAT + 8H2O(l) = 2Al(OH)4- + 2Na+ + 3Si(OH)4(aq)
CHA(Na) | Chabazite(Na) | Na2(Al2Si4)O12(H2O)6 | CHA(Na) | recommended | -31.9 | [10 empty] | CHA(Na) + 6H2O(l) = 2Al(OH)4- + 2Na+ + 4Si(OH)4(aq)
PHI(Na) | Phillipsite(Na2.5) | Na2.5Al2.5Si5.5O16(H2O)5 | PHI(Na) | recommended | -39.375 | [10 empty] | PHI(Na) + 11H2O(l) = 2.5Al(OH)4- + 2.5Na+ + 5.5Si(OH)4(aq)
GIS-LS-P(Na) | Low-silica_P(Na) | Na2(Al2Si2)O8(H2O)3.8 | GIS-LS-P(Na) | recommended | -19.6 | [10 empty] | GIS-LS-P(Na) + 4.2H2O(l) = 2Al(OH)4- + 2Na+ + 2Si(OH)4(aq)
FAU-X(Na) | Faujasite-X(Na) | Na2(Al2Si2.5)O9(H2O)6.2 | FAU-X(Na) | recommended | -21.9 | [10 empty] | FAU-X(Na) + 2.8H2O(l) = 2Al(OH)4- + 2Na+ + 2.5Si(OH)4(aq)
ANA | Analcime | Na2(Al2Si4)O12(H2O)2 | ANA | recommended | -26.8 | [10 empty] | ANA + 10H2O(l) = 2Al(OH)4- + 2Na+ + 4Si(OH)4(aq)
FAU-Y(Na) | Faujasite-Y(Na) | Na2(Al2Si4)O12(H2O)8 | FAU-Y(Na) | recommended | -29.5 | [10 empty] | FAU-Y(Na) + 4H2O(l) = 2Al(OH)4- + 2Na+ + 4Si(OH)4(aq)
SOD(Cl) | Sodaliite(Cl) | Na8Al6Si6O24Cl2 | SOD(Cl) | recommended | -69.4 | [10 empty] | SOD(Cl) + 24H2O(l) = 6Al(OH)4- + 8Na+ + 2Cl- + 6Si(OH)4(aq)
MOR(Na) | Mordenite(Na) | Na0.72Al0.72Si5.28O12(H2O)2.71 | MOR(Na) | recommended | -22.5 | [10 empty] | NAT + 8H2O(l) = 2Al(OH)4- + 2Na+ + 3Si(OH)4(aq)
LTA(Na) | Lynda_type_A(Na) | Na1.98Al1.98Si2.02O8(H2O)5.31 | LTA(Na) | recommended | -18.2 | [10 empty] | LTA(Na) + 8.54Si(OH)4(aq) = 2MOR(Na) + 0.54Al(OH)4- + 0.54Na+ + 15.89H2O(l)
4A | Molecular_sieve_4A | Na2(Al2Si2)O8(H2O)4.5 | 4A | recommended | -20.5 | [10 empty] | 4A + 3.5H2O(l) = 2Al(OH)4- + 2Na+ + 2Si(OH)4(aq)
CAN(NO3) | Cancrinite(NO3) | Na8Al6Si6O24(NO3)2(H2O)4 | CAN(NO3) | recommended | -64.8 | [10 empty] | CHA(Na) + 6H2O(l) = 2Al(OH)4- + 2Na+ + 4Si(OH)4(aq)
SOD(OH) | Hydrosodalite | Na8(Al6Si6)O24(OH)2(H2O)2 | SOD(OH) | recommended | -65.2 | [10 empty] | SOD(OH) + 2H+ + 20H2O(l) = 6Al(OH)4- + 8Na+ + 6Si(OH)4(aq)
PHI(NaK) | Phillipsite(NaK) | Na1.5K(Al2.5Si5.5)O16(H2O)5 | PHI(NaK) | recommended | -39.875 | [10 empty] | PHI(NaK) + 11H2O(l) = 2.5Al(OH)4- + 1.5Na+ + K+ + 5.5Si(OH)4(aq)
GIS-LS-P(Ca) | Low-silica_P(Ca) | Ca(Al2Si2)O8(H2O)4.5 | GIS-LS-P(Ca) | recommended | -23.5 | [10 empty] | GIS-LS-P(Ca) + 3.5H2O(l) = 2Al(OH)4- + Ca+2 + 2Si(OH)4(aq)
SCO | Scolecite | Ca(Al2Si3O10)(H2O)3 | SCO | recommended | -24.7 | [10 empty] | SCO + 7H2O(l) = 2Al(OH)4- + Ca+2 + 3Si(OH)4(aq)
CHA(Ca) | Chabazite(Ca) | Ca(Al2Si4)O12(H2O)6 | CHA(Ca) | recommended | -31.45 | [10 empty] | CHA(Ca) + 6H2O(l) = 2Al(OH)4- + Ca+2 + 4Si(OH)4(aq)
HEU(Ca)-1 | Heulandite1(Ca) | Ca1.07Al2.14Si6.86O18(H2O)4.4 | HEU(Ca)-1 | recommended | -40.392857 | [10 empty] | HEU(Ca)-1 + 1.44Na+ + 3.7Si(OH)4(aq) = 2MOR(Na) + 0.7Al(OH)4- + 1.07Ca+2 + 4.98H2O(l)
HEU(Ca)-2 | Heulandite2(Ca) | Ca1.07Al2.14Si6.86O18(H2O)4.5 | HEU(Ca)-2 | recommended | -39.321429 | [10 empty] | HEU(Ca)-2 + 1.44Na+ + 3.7Si(OH)4(aq) = 2MOR(Na) + 0.7Al(OH)4- + 1.07Ca+2 + 5.08H2O(l)
MOR(Ca) | Mordenite(Ca) | Ca0.34Al0.68Si5.32O12(H2O)2.9 | MOR(Ca) | recommended | -21.64 | [10 empty] | MOR(Ca) + 0.4Al(OH)4- + 1.08Na+ + 2.6Si(OH)4(aq) = 1.5MOR(Na) + 0.34Ca+2 + 4.835H2O(l)
CLI(Ca) | Clinoptilolite(Ca) | Ca0.52Al1.04Si4.96O12(H2O)3.1 | CLI(Ca) | recommended | -23.637931 | [10 empty] | CLI(Ca) + 8.9H2O(l) = 1.04Al(OH)4- + 0.52Ca+2 + 4.96Si(OH)4(aq)
STI(Ca) | Stilbite(Ca) | Ca1.11Al2.22Si6.78O18(H2O)6.8 | STI(Ca) | recommended | -40.43 | [10 empty] | STI(Ca) + 1.44Na+ + 3.78Si(OH)4(aq) = 2MOR(Na) + 0.78Al(OH)4- + 1.11Ca+2 + 7.38H2O(l)
CHA-Y(K) | Chabazite(K) | K2Al2Si4O12(H2O)4 | CHA-Y(K) | recommended | -32.3 | [10 empty] | CHA-Y(K) + 8H2O(l) = 2Al(OH)4- + 2K+ + 4Si(OH)4(aq)
CLI(K) | Clinoptilolite(K) | K1.01Al1.01Si4.99O12(H2O)2.3 | CLI(K) | recommended | -26.8 | [10 empty] | CLI(K) + 0.72Na+ + 0.29Si(OH)4(aq) + 0.41H2O(l) = MOR(Na) + 0.29Al(OH)4- + 1.01K+
FAU-X(K) | Faujasite-X(K) | K2.03Al2.03Si2.47O9(H2O)6.04 | FAU-X(K) | recommended | -22.5 | [10 empty] | FAU-X(K) + 2.96H2O(l) = 2.03Al(OH)4- + 2.03K+ + 2.47Si(OH)4(aq)
FAU-Y(K) | Faujasite-Y(K) | K2.18Al2.18Si3.82O12(H2O)7.72 | FAU-Y(K) | recommended | -32.35 | [10 empty] | FAU-Y(K) + 4.28H2O(l) = 2.18Al(OH)4- + 2.18K+ + 3.82Si(OH)4(aq)
GIS-LSP(K) | Low-silica_P(K) | K2Al2Si2O8(H2O)2 | GIS-LSP(K) | recommended | -19.6 | [10 empty] | GIS-LSP(K) + 6H2O(l) = 2Al(OH)4- + 2K+ + 2Si(OH)4(aq)
GIS-P1(K) | Low-silica_P1(K) | K1.67Al1.67Si2.33O8(H2O)1.9 | GIS-P1(K) | recommended | -21.2 | [10 empty] | GIS-P1(K) + 6.1H2O(l) = 1.67Al(OH)4- + 1.67K+ + 2.33Si(OH)4(aq)
HEU(K) | Heulandite(K) | K2.22Al2.22Si6.78O18(H2O)4.7 | HEU(K) | recommended | -45.15 | [10 empty] | HEU(K) + 1.44Na+ + 3.78Si(OH)4(aq) = 2MOR(Na) + 0.78Al(OH)4- + 2.22K+ + 5.28H2O(l)
LEU | Leucite | K2Al2Si4O12 | LEU | recommended | -27.6 | [10 empty] | LEU + 12H2O(l) = 2Al(OH)4- + 2K+ + 4Si(OH)4(aq)
LTA(K) | Lynda_type_A(K) | K2Al2Si2O8(H2O)3.3 | LTA(K) | recommended | -20.5 | [10 empty] | LTA(K) + 4.7H2O(l) = 2Al(OH)4- + 2K+ + 2Si(OH)4(aq)
MOR(K) | Mordenite(K) | K0.65Al0.65Si5.35O12(H2O)2.3 | MOR(K) | recommended | -22 | [10 empty] | MOR(K) + 1.5MOR(Na) + 23.635H2O(l) = 1.73Al(OH)4- + 1.08Na+ + 0.65K+ + 13.27Si(OH)4(aq)
NAT(K) | Natrolite(K) | K2Al2Si3O10(H2O)2 | NAT(K) | recommended | -26.35 | [10 empty] | NAT(K) + 8H2O(l) = 2Al(OH)4- + 2K+ + 3Si(OH)4(aq)
PHI(K) | Phillipsite(K) | K2.5Al2.5Si5.5O16(H2O)5 | PHI(K) | recommended | -42.6 | [10 empty] | PHI(K) + 11H2O(l) = 2.5Al(OH)4- + 2.5K+ + 5.5Si(OH)4(aq)
STI(K) | Stilbite(K) | K2.20Al2.20Si6.80O18(H2O)4.8 | STI(K) | recommended | -45.2 | [10 empty] | STI(K) + 13.2H2O(l) = 2.2Al(OH)4- + 2.2K+ + 6.8Si(OH)4(aq)
tetra-NAT(K) | tetra-Natrolite(K) | K2Al2Si3O10(H2O)2 | tetra-NAT(K) | recommended | -25.27 | [10 empty] | tetra-NAT(K) + 8H2O(l) = 2Al(OH)4- + 2K+ + 3Si(OH)4(aq)
Note on E1: [Threaded comment] Your version of Excel allows you to read this threaded comment; however, any edits to it will get removed if the file is opened in a newer version of Excel. Learn more: https://go.microsoft.com/fwlink/?linkid=870924 Comment: https://en.wikipedia.org/wiki/Cement_chemist_notation

## solid solutions DComp
responsible |  | Symbol | Name | Composition | abbreviation | label | DfGm [kJ/mol] | sigma DfGm [kJ/mol] | DfGm_Ref | DfHm [kJ/mol] | sigma DfHm [kJ/mol] | DfHm_Ref | Sm [J/(K mol)] | sigma Sm [J/(K mol)] | Sm_Ref | Cpm [J/(K mol)] | sigma Cpm [J/(K mol)] | Cpm_Ref | Vm [cm3/mol] | sigma Vm [cm3/mol] | Vm_Ref | Cpf(T)_coefs | a0 | a0_e | a1*T | a1_e | a2*T^-2 | a2_e | a3*T^-0.5 | a3_e | a4*T^2 | a4_e | Tmin | Tmax | solids -GEMS | Cpf(T) | a0 + a1*T + a2*T^-2 + a3*T^-0.5 + a4*T^2 + a5*T^3 + + a6*T^4 + a7*T^-3 + a8*T^-1 + a9*T^0.5
Dmitrii | CSHQ | JenD | CSHQ_JenD_ss | (CaO)1.5(SiO2)0.6667(H2O)2.5 | JenD | [7 empty] | 173.4 |  | 2011KUL | 232.8 |  | 2011KUL | 81 |  | 2011KUL |  | 232.8 |  | 0 |  | 0 | [5 empty] | 273.15 | 423.15
Dmitrii |  | JenH | CSHQ_JenH_ss | (CaO)1.3333(SiO2)1(H2O)2.1667 | JenH | [7 empty] | 142.5 |  | 2011KUL | 207.9 |  | 2011KUL | 76 |  | 2011KUL |  | 207.9 |  | 0 |  | 0 | [5 empty] | 273.15 | 423.15
Dmitrii |  | TobD | CSHQ_TobD_ss | ((CaO)1.25(SiO2)1(H2O)2.75)0.6667 | TobD | [7 empty] | 121.8 |  | 2011KUL | 166.9 |  | 2011KUL | 48 |  | 2011KUL |  | 166.9 |  | 0 |  | 0 | [5 empty] | 273.15 | 423.15
Dmitrii |  | TobH | CSHQ_TobH_ss | (CaO)0.6667(SiO2)1(H2O)1.5 | TobH | [7 empty] | 89.9 |  | 2011KUL | 141.6 |  | 2011KUL | 55 |  | 2011KUL |  | 141.6 |  | 0 |  | 0 | [5 empty] | 273.15 | 423.15
Dmitrii |  | KSiOH | CSHQ_KSiOH_ss | ((KOH)2.5SiO2H2O)0.2 | KSiOH | [7 empty] | 41.34 |  | 2012LOT/SAO | 43.86 |  | 2012LOT/SAO | 12.4 |  | 2012LOT/SAO |  | 46.94 |  | 0.034309 |  | -1129700 | [5 empty] | 273.15 | 622.15
Dmitrii |  | NaSiOH | CSHQ_NaSiOH_ss | ((NaOH)2.5SiO2H2O)0.2 | NaSiOH | [7 empty] | 41.34 |  | 2012LOT/SAO | 43.86 |  | 2012LOT/SAO | 10.5 |  | 2012LOT/SAO |  | 46.94 |  | 0.034309 |  | -1129700 | [5 empty] | 273.15 | 622.15
Dmitrii | CNASH | TobH | CNASH_TobH_ss | (CaO)1(SiO2)1.5(H2O)2.5 | TobH | [7 empty] | 152.8 |  | 2011KUL | 231.2 |  | 2011KUL | 85 |  | 2011KUL |  | 231.2 | [9 empty] | 273.15 | 363.15
Dmitrii |  | INFCA | CNASH_INFCA_ss | (CaO)1(SiO2)1.1875(Al2O3)0.15625(H2O)1.65625 | INFCA | [7 empty] | 154.5 |  | 2014MYE/BER | 180.88 |  | 2014MYE/BER | 59.31 |  | 2014MYE/BER |  | 180.88 | [9 empty] | 273.15 | 373.15
Dmitrii |  | INFCN | CNASH_INFCN_ss | (CaO)1(SiO2)1.5(Na2O)0.3125(H2O)1.1875 | INFCN | [7 empty] | 185.58 |  | 2014MYE/BER | 183.75 |  | 2014MYE/BER | 71.07 |  | 2014MYE/BER |  | 183.75 | [9 empty] | 273.15 | 373.15
Dmitrii |  | INFCNA | CNASH_INFCNA_ss | (CaO)1(SiO2)1.1875(Al2O3)0.15625(Na2O)0.34375(H2O)1.3125 | INFCNA | [7 empty] | 198.39 |  | 2014MYE/BER | 179.67 |  | 2014MYE/BER | 69.3 |  | 2014MYE/BER |  | 179.67 | [9 empty] | 273.15 | 373.15
Dmitrii |  | T5C | CNASH_T5C_ss | (CaO)1.25(SiO2)1.25(H2O)2.5 | T5C | [7 empty] | 159.9 |  | 2011KUL | 234.1 |  | 2011KUL | 79.3 |  | 2011KUL |  | 234.1 | [9 empty] | 273.15 | 363.15
Dmitrii |  | 5CA | CNASH_5CA_ss | (CaO)1.25(SiO2)1(Al2O3)0.125(H2O)1.625 | 5CA | [7 empty] | 163.11 |  | 2014MYE/BER | 177.12 |  | 2014MYE/BER | 57.3 |  | 2014MYE/BER |  | 177.12 | [9 empty] | 273.15 | 373.15
Dmitrii |  | 5CNA | CNASH_5CNA_ss | (CaO)1.25(SiO2)1(Al2O3)0.125(Na2O)0.25(H2O)1.375 | 5CNA | [7 empty] | 195.03 |  | 2014MYE/BER | 176.24 |  | 2014MYE/BER | 64.51 |  | 2014MYE/BER |  | 176.24 | [9 empty] | 273.15 | 373.15
Dmitrii |  | T2C | CNASH_T2C_ss | (CaO)1.5(SiO2)1(H2O)2.5 | T2C | [7 empty] | 167 |  | 2011KUL | 237 |  | 2011KUL | 80.6 |  | 2011KUL |  | 237 | [9 empty] | 273.15 | 363.15
Elina? | MSH | M075SH | MSH_M075SH_ss | Mg1.5Si2O5.5(H2O)2.5 | M075SH | [7 empty] | 270.26 |  | 2016NIE/ENE | 317.83 |  | 2016NIE/ENE | 94.88 |  | 2016NIE/ENE
Elina? |  | M15SH | MSH_M15SH_ss | Mg1.5SiO3.5(H2O)2.5 | M15SH | [7 empty] | 215.6 |  | 2016NIE/ENE | 250 |  | 2016NIE/ENE | 74.32 |  | 2016NIE/ENE
Elina? | MgAl-OH-LDH | M4A | MgAl-OH-LDH_M4A_ss | Mg4Al2(OH)14(H2O)3 | M4A | [7 empty] | 548.89 |  | Lothenbach_ea:2016:pap: | 647.56 |  | Lothenbach_ea:2016:pap: | 219.1 |  | Lothenbach_ea:2016:pap: |  | 647.56 | [9 empty] | 273.15 | 373.15
Elina? |  | M6A | MgAl-OH-LDH_M6A_ss | Mg6Al2(OH)18(H2O)3 | M6A | [7 empty] | 675.18 |  | Lothenbach_ea:2016:pap: | 803.12 |  | Lothenbach_ea:2016:pap: | 305.44 |  | Lothenbach_ea:2016:pap: |  | 803.12 | [9 empty] | 273.15 | 373.15
Elina? |  | M8A | MgAl-OH-LDH_M8A_ss | Mg8Al2(OH)22(H2O)3 | M8A | [7 empty] | 801.46 |  | Lothenbach_ea:2016:pap: | 957.67 |  | Lothenbach_ea:2016:pap: | 392.36 |  | Lothenbach_ea:2016:pap: |  | 957.67 | [9 empty] | 273.15 | 373.15
Elina? | Hydrotalcite-pyroaurite | Mg2AlC0.5OH | Hydrotalcite-pyroaurite_Mg2AlC0.5OH_ss | Mg2Al(OH)6(CO3)0.5(H2O)2 | Mg2AlC0.5OH | [7 empty] | 313.36 |  | Rozov:2010:book: | 397.64 |  | Rozov:2010:book: | 110.64 |  | Rozov:2010:book: |  | 397.64 | [9 empty] | 273.15 | 373.15
Elina? |  | Mg2FeC0.5OH | Hydrotalcite-pyroaurite_Mg2FeC0.5OH_ss | Mg2Fe¦3¦(OH)6(CO3)0.5(H2O)2 | Mg2FeC0.5OH | [7 empty] | 324.41 |  | Rozov:2010:book: | 406.31 |  | Rozov:2010:book: | 118.24 |  | Rozov:2010:book: |  | 406.31 | [9 empty] | 273.15 | 373.15
Elina? |  | Mg3AlC0.5OH | Hydrotalcite-pyroaurite_Mg3AlC0.5OH_ss | Mg3Al(OH)8(CO3)0.5(H2O)2.5 | Mg3AlC0.5OH | [7 empty] | 411.46 |  | Rozov_ea:2011:pap: | 512.6 |  | Rozov_ea:2011:pap: | 114.96 |  | Rozov_ea:2011:pap: |  | 512.6 | [9 empty] | 273.15 | 373.15
Elina? |  | Mg3FeC0.5OH | Hydrotalcite-pyroaurite_Mg3FeC0.5OH_ss | Mg3Fe¦3¦(OH)8(CO3)0.5(H2O)2.5 | Mg3FeC0.5OH | [7 empty] | 422.51 |  | Rozov_ea:2011:pap: | 521.27 |  | Rozov_ea:2011:pap: | 119.04 |  | Rozov_ea:2011:pap: |  | 521.27 | [9 empty] | 273.15 | 373.15
Dan | CASH+ | TCCh | CASH+_TCCh_ss | {CaOOH}:{CaH(OH)2}:{H2O}:[(CaSiO3)2H2O] | TCCh | [7 empty] | 410.5 | 28 | 2022KUL/MIR | 386.3 | 116 | 2022KUL/MIR | 154.3 | 6.2 | 2022KUL/MIR |  | 386.3 | [9 empty] | 273.15 | 373.15
Dan |  | TCvh | CASH+_TCvh_ss | {CaOOH}:{H}:{H2O}:[(CaSiO3)2H2O] | TCvh | [7 empty] | 338.6 | 34 | 2022KUL/MIR | 319.6 | 105 | 2022KUL/MIR | 126.8 | 5 | 2022KUL/MIR |  | 319.6 | [9 empty] | 273.15 | 373.15
Dan |  | TSCh | CASH+_TSCh_ss | {SiO2OH}:{CaH(OH)2}:{H2O}:[(CaSiO3)2H2O] | TSCh | [7 empty] | 414.4 | 41 | 2022KUL/MIR | 389.9 | 117 | 2022KUL/MIR | 155.8 | 6 | 2022KUL/MIR |  | 389.9 | [9 empty] | 273.15 | 373.15
Dan |  | TSvh | CASH+_TSvh_ss | {SiO2OH}:{H}:{H2O}:[(CaSiO3)2H2O] | TSvh | [7 empty] | 369.4 | 37 | 2022KUL/MIR | 348.1 | 104 | 2022KUL/MIR | 138.6 | 5 | 2022KUL/MIR |  | 348.1 | [9 empty] | 273.15 | 373.15
Dan |  | TvCh | CASH+_TvCh_ss | {OH}:{CaH(OH)2}:{H2O}:[(CaSiO3)2H2O] | TvCh | [7 empty] | 356.1 | 36 | 2022KUL/MIR | 335.8 | 101 | 2022KUL/MIR | 133.5 | 5.3 | 2022KUL/MIR |  | 335.8 | [9 empty] | 273.15 | 373.15
Dan |  | Tvvh | CASH+_Tvvh_ss | {OH}:{H}:{H2O}:[(CaSiO3)2H2O] | Tvvh | [7 empty] | 284.1 | 28 | 2022KUL/MIR | 269 | 80 | 2022KUL/MIR | 106.1 | 4.3 | 2022KUL/MIR |  | 269 | [9 empty] | 273.15 | 373.15
Dan |  | TACh | CASH+_TACh_ss | {Al(OH)4}:{CaH(OH)2}:{H2O}:[(CaSiO3)2H2O] | TACh | [7 empty] | 431.8 | 43 | 2022aMIR/KUL | 406.1 | 122 | 2022aMIR/KUL | 162.4 | 6.2 | 2022aMIR/KUL |  | 406.1 | [9 empty] | 273.15 | 373.15
Dan |  | TAvh | CASH+_TAvh_ss | {Al(OH)4}:{H}:{H2O}:[(CaSiO3)2H2O] | TAvh | [7 empty] | 359.9 | 36 | 2022aMIR/KUL | 339.3 | 102 | 2022aMIR/KUL | 135 | 5.6 | 2022aMIR/KUL |  | 339.3 | [9 empty] | 273.15 | 373.15
Dan |  | TAKh | CASH+_TAKh_ss | {Al(OH)4}:{KHOH}:{H2O}:[(CaSiO3)2H2O] | TAKh | [7 empty] | 414.3 | 43 | 2022aMIR/KUL | 389.9 | 100 | 2022aMIR/KUL | 155.7 | 0 | 2022aMIR/KUL |  | 389.9 | [9 empty] | 273.15 | 373.15
Dan |  | TANh | CASH+_TANh_ss | {Al(OH)4}:{NaHOH}:{H2O}:[(CaSiO3)2H2O] | TANh | [7 empty] | 398.7 | 43 | 2022aMIR/KUL | 375.3 | 100 | 2022aMIR/KUL | 149.8 | 0 | 2022aMIR/KUL |  | 375.3 | [9 empty] | 273.15 | 373.15
Dan |  | TCKh | CASH+_TCKh_ss | {CaOOH}:{KHOH}:{H2O}:[(CaSiO3)2H2O] | TCKh | [7 empty] | 393 | 39 | 2022aMIR/KUL | 370 | 111 | 2022aMIR/KUL | 148 | 6 | 2022aMIR/KUL |  | 370 | [9 empty] | 273.15 | 373.15
Dan |  | TSKh | CASH+_TSKh_ss | {SiO2OH}:{KHOH}:{H2O}:[(CaSiO3)2H2O] | TSKh | [7 empty] | 428 | 43 | 2022aMIR/KUL | 403 | 121 | 2022aMIR/KUL | 161 | 6 | 2022aMIR/KUL |  | 403 | [9 empty] | 273.15 | 373.15
Dan |  | TvKh | CASH+_TvKh_ss | {OH}:{KHOH}:{H2O}:[(CaSiO3)2H2O] | TvKh | [7 empty] | 339 | 34 | 2022aMIR/KUL | 320 | 96 | 2022aMIR/KUL | 127 | 5.5 | 2022aMIR/KUL |  | 320 | [9 empty] | 273.15 | 373.15
Dan |  | TCMgh | CASH+_TCMgh_ss | {CaOOH}:{MgH(OH)2}:{H2O}:[(CaSiO3)2H2O] | TCMgh | [7 empty] | 395 | 40 | 2022aMIR/KUL | 372 | 112 | 2022aMIR/KUL | 148 | 7 | 2022aMIR/KUL |  | 372 | [9 empty] | 273.15 | 373.15
Dan |  | TSMgh | CASH+_TSMgh_ss | {SiO2OH}:{MgH(OH)2}:{H2O}:[(CaSiO3)2H2O] | TSMgh | [7 empty] | 431 | 43 | 2022aMIR/KUL | 405 | 121 | 2022aMIR/KUL | 162 | 6 | 2022aMIR/KUL |  | 405 | [9 empty] | 273.15 | 373.15
Dan |  | TvMgh | CASH+_TvMgh_ss | {OH}:{MgH(OH)2}:{H2O}:[(CaSiO3)2H2O] | TvMgh | [7 empty] | 341 | 34 | 2022aMIR/KUL | 322 | 96 | 2022aMIR/KUL | 128 | 5 | 2022aMIR/KUL |  | 322 | [9 empty] | 273.15 | 373.15
Dan |  | TCNh | CASH+_TCNh_ss | {CaOOH}:{NaHOH}:{H2O}:[(CaSiO3)2H2O] | TCNh | [7 empty] | 377 | 38 | 2022aMIR/KUL | 356 | 107 | 2022aMIR/KUL | 142 | 5.7 | 2022aMIR/KUL |  | 356 | [9 empty] | 273.15 | 373.15
Dan |  | TSNh | CASH+_TSNh_ss | {SiO2OH}:{NaHOH}:{H2O}:[(CaSiO3)2H2O] | TSNh | [7 empty] | 411 | 41 | 2022aMIR/KUL | 387 | 116 | 2022aMIR/KUL | 155 | 6 | 2022aMIR/KUL |  | 387 | [9 empty] | 273.15 | 373.15
Dan |  | TvNh | CASH+_TvNh_ss | {OH}:{NaHOH}:{H2O}:[(CaSiO3)2H2O] | TvNh | [7 empty] | 323 | 32 | 2022aMIR/KUL | 305 | 92 | 2022aMIR/KUL | 121 | 4.5 | 2022aMIR/KUL |  | 305 | [9 empty] | 273.15 | 373.15
Note on F1: [Threaded comment] Your version of Excel allows you to read this threaded comment; however, any edits to it will get removed if the file is opened in a newer version of Excel. Learn more: https://go.microsoft.com/fwlink/?linkid=870924 Comment: https://en.wikipedia.org/wiki/Cement_chemist_notation

## solid solutions ReacDC
responsible |  | Symbol | Name | Composition | abbreviation | label | logK | sigma logK | logK_Ref | DrHm [kJ/mol] | sigma DrHm [kJ/mol] | DrHm_Ref | DrCpm [J/(K mol)] | sigma DrCpm [J/(K mol)] | DrCpm_Ref | T-min | T-max | Reaction | logKf(T)_coefficients | a0 | a0_e | a1*T | a1_e | a2*T^-1 | a2_e | a3*lnT | a3_e
Dmitrii | CSHQ | JenD | CSHQ_JenD_ss | (CaO)1.5(SiO2)0.6667(H2O)2.5 | JenD |  | 28.73 |  | 2011KUL | [8 empty] | JenD + 3H+ = 1.5Ca+2 + 0.6667Si(OH)4(aq) + 2.6666H2O(l)
Dmitrii |  | JenH | CSHQ_JenH_ss | (CaO)1.3333(SiO2)1(H2O)2.1667 | JenH |  | 22.18 |  | 2011KUL | [8 empty] | JenH + 2.6666H+ = 1.3333Ca+2 + Si(OH)4(aq) + 1.5H2O(l)
Dmitrii |  | TobD | CSHQ_TobD_ss | ((CaO)1.25(SiO2)1(H2O)2.75)0.6667 | TobD |  | 13.66 |  | 2011KUL | [8 empty] | TobD + 2JenD + 7.66675H+ = 3.833375Ca+2 + 2.0001Si(OH)4(aq) + 6.6666H2O(l)
Dmitrii |  | TobH | CSHQ_TobH_ss | (CaO)0.6667(SiO2)1(H2O)1.5 | TobH |  | 8.29 |  | 2011KUL | [8 empty] | TobH + 3.0833Ca+2 + 0.66675Si(OH)4(aq) + 6.4998H2O(l) = 2.5JenD + 6.1666H+
Dmitrii |  | KSiOH | CSHQ_KSiOH_ss | ((KOH)2.5SiO2H2O)0.2 | KSiOH |  | 5.81 |  | 2012LOT/SAO | [8 empty] | KSiOH + 0.75Ca+2 + 0.13335Si(OH)4(aq) + 1.0333H2O(l) = 0.5JenD + 0.5K+ + H+
Dmitrii |  | NaSiOH | CSHQ_NaSiOH_ss | ((NaOH)2.5SiO2H2O)0.2 | NaSiOH |  | 5.69 |  | 2012LOT/SAO | [8 empty] | NaSiOH + 0.75Ca+2 + 0.13335Si(OH)4(aq) + 1.0333H2O(l) = 0.5JenD + 0.5Na+ + H+
Dmitrii | CNASH | TobH | CNASH_TobH_ss | (CaO)1(SiO2)1.5(H2O)2.5 | TobH |  | 12.8 |  | 2011KUL | [8 empty] | TobH + 2H+ = Ca+2 + 1.5Si(OH)4(aq) + 0.5H2O(l)
Dmitrii |  | INFCA | CNASH_INFCA_ss | (CaO)1(SiO2)1.1875(Al2O3)0.15625(H2O)1.65625 | INFCA |  | 8.95 |  | 2014MYE/BER | [8 empty] | INFCA + 1.6875H+ + 0.5H2O(l) = 0.3125Al(OH)4- + Ca+2 + 1.1875Si(OH)4(aq)
Dmitrii |  | INFCN | CNASH_INFCN_ss | (CaO)1(SiO2)1.5(Na2O)0.3125(H2O)1.1875 | INFCN |  | 18.76 |  | 2014MYE/BER | [8 empty] | INFCN + 2.625H+ + 0.5H2O(l) = Ca+2 + 0.625Na+ + 1.5Si(OH)4(aq)
Dmitrii |  | INFCNA | CNASH_INFCNA_ss | (CaO)1(SiO2)1.1875(Al2O3)0.15625(Na2O)0.34375(H2O)1.3125 | INFCNA |  | 17.48 |  | 2014MYE/BER | [8 empty] | INFCNA + 2.375H+ + 0.5H2O(l) = 0.3125Al(OH)4- + Ca+2 + 0.6875Na+ + 1.1875Si(OH)4(aq)
Dmitrii |  | T5C | CNASH_T5C_ss | (CaO)1.25(SiO2)1.25(H2O)2.5 | T5C |  | 18.45 |  | 2011KUL | [8 empty] | T5C + 2.5H+ = 1.25Ca+2 + 1.25Si(OH)4(aq) + 1.25H2O(l)
Dmitrii |  | 5CA | CNASH_5CA_ss | (CaO)1.25(SiO2)1(Al2O3)0.125(H2O)1.625 | 5CA |  | 15.89 |  | 2014MYE/BER | [8 empty] | 5CA + 2.25H+ = 0.25Al(OH)4- + 1.25Ca+2 + Si(OH)4(aq) + 0.25H2O(l)
Dmitrii |  | 5CNA | CNASH_5CNA_ss | (CaO)1.25(SiO2)1(Al2O3)0.125(Na2O)0.25(H2O)1.375 | 5CNA |  | 23.24 |  | 2014MYE/BER | [8 empty] | 5CNA + 2.75H+ = 0.25Al(OH)4- + 1.25Ca+2 + 0.5Na+ + Si(OH)4(aq) + 0.25H2O(l)
Dmitrii |  | T2C | CNASH_T2C_ss | (CaO)1.5(SiO2)1(H2O)2.5 | T2C |  | 25.57 |  | 2011KUL | [8 empty] | T2C + 3H+ = 1.5Ca+2 + Si(OH)4(aq) + 2H2O(l)
Elina? | MSH | M075SH | MSH_M075SH_ss | Mg1.5Si2O5.5(H2O)2.5 | M075SH |  | -28.8 |  | 2016NIE/ENE | [8 empty] | M075SH + 3H2O(l) = 1.5Mg+2 + 3OH- + 2Si(OH)4(aq)
Elina? |  | M15SH | MSH_M15SH_ss | Mg1.5SiO3.5(H2O)2.5 | M15SH |  | -23.57 |  | 2016NIE/ENE | [8 empty] | M15SH + H2O(l) = 1.5Mg+2 + 3OH- + Si(OH)4(aq)
Elina? | MgAl-OH-LDH | M4A | MgAl-OH-LDH_M4A_ss | Mg4Al2(OH)14(H2O)3 | M4A |  | -49.7 |  | Lothenbach_ea:2016:pap: | [8 empty] | M4A = 2Al(OH)4- + 4Mg+2 + 6OH- + 3H2O(l)
Elina? | AAM | M4A2 | MgAl-OH-LDH_M4A_ss | Mg4Al2(OH)14(H2O)4 | M4A2 |  | -56.02 |  | Lothenbach_ea:2016:pap: | [8 empty] | M4A2 = 2Al(OH)4- + 4Mg+2 + 6OH- + 4H2O(l)
Elina? |  | M6A | MgAl-OH-LDH_M6A_ss | Mg6Al2(OH)18(H2O)3 | M6A |  | -72 |  | Lothenbach_ea:2016:pap: | [8 empty] | M6A = 2Al(OH)4- + 6Mg+2 + 10OH- + 3H2O(l)
Elina? |  | M8A | MgAl-OH-LDH_M8A_ss | Mg8Al2(OH)22(H2O)3 | M8A |  | -94.3 |  | Rozov:2010:book: | [8 empty] | M8A = 2Al(OH)4- + 8Mg+2 + 14OH- + 3H2O(l)
Elina? | Hydrotalcite-pyroaurite | Mg2AlC0.5OH | Hydrotalcite-pyroaurite_Mg2AlC0.5OH_ss | Mg2Al(OH)6(CO3)0.5(H2O)2 | Mg2AlC0.5OH |  | 5.91 |  | Rozov:2010:book: | [8 empty] | Mg2AlC0.5OH + 2H+ = Al(OH)4- + 2Mg+2 + 0.5CO3-2 + 4H2O(l)
Elina? |  | Mg2FeC0.5OH | Hydrotalcite-pyroaurite_Mg2FeC0.5OH_ss | Mg2Fe¦3¦(OH)6(CO3)0.5(H2O)2 | Mg2FeC0.5OH |  | 5.82 |  | Rozov_ea:2011:pap: | [8 empty] | Mg2FeC0.5OH + 2H+ = Fe(OH)4- + 2Mg+2 + 0.5CO3-2 + 4H2O(l)
Elina? |  | Mg3AlC0.5OH | Hydrotalcite-pyroaurite_Mg3AlC0.5OH_ss | Mg3Al(OH)8(CO3)0.5(H2O)2.5 | Mg3AlC0.5OH |  | 22.71 |  | Rozov_ea:2011:pap: | [8 empty] | Mg3AlC0.5OH + 4H+ = Al(OH)4- + 3Mg+2 + 0.5CO3-2 + 6.5H2O(l)
Elina? |  | Mg3FeC0.5OH | Hydrotalcite-pyroaurite_Mg3FeC0.5OH_ss | Mg3Fe¦3¦(OH)8(CO3)0.5(H2O)2.5 | Mg3FeC0.5OH |  | 22.36 |  | 2022KUL/MIR | [8 empty] | Mg3FeC0.5OH + 4H+ = Fe(OH)4- + 3Mg+2 + 0.5CO3-2 + 6.5H2O(l)
Dan | CASH+ | TCCh | CASH+_TCCh_ss | {CaOOH}:{CaH(OH)2}:{H2O}:[(CaSiO3)2H2O] | TCCh |  | -37.03977 | 0.3565146 | 2022bMIR/KUL | [8 empty] | TCCh + 4H2O(l) = 4Ca+2 + 8OH- + 2Si(OH)4(aq)
Dan |  | TCvh | CASH+_TCvh_ss | {CaOOH}:{H}:{H2O}:[(CaSiO3)2H2O] | TCvh |  | -31.91796 | 0.3326885 | 2022bMIR/KUL | [8 empty] | TCvh + 4H2O(l) = 3Ca+2 + 6OH- + 2Si(OH)4(aq)
Dan |  | TSCh | CASH+_TSCh_ss | {SiO2OH}:{CaH(OH)2}:{H2O}:[(CaSiO3)2H2O] | TSCh |  | -38.99015 | 0.5956508 | 2022bMIR/KUL | [8 empty] | TSCh + 5H2O(l) = 3Ca+2 + 6OH- + 3Si(OH)4(aq)
Dan |  | TSvh | CASH+_TSvh_ss | {SiO2OH}:{H}:{H2O}:[(CaSiO3)2H2O] | TSvh |  | -30.7431 | 0.1305176 | 2022bMIR/KUL | [8 empty] | TSvh + 5H2O(l) = 2Ca+2 + 4OH- + 3Si(OH)4(aq)
Dan |  | TvCh | CASH+_TvCh_ss | {OH}:{CaH(OH)2}:{H2O}:[(CaSiO3)2H2O] | TvCh |  | -31.28677 | 0.4407816 | 2022bMIR/KUL | [8 empty] | TvCh + 3H2O(l) = 3Ca+2 + 6OH- + 2Si(OH)4(aq)
Dan |  | Tvvh | CASH+_Tvvh_ss | {OH}:{H}:{H2O}:[(CaSiO3)2H2O] | Tvvh |  | -24.25186 | 0.1821991 | 2022bMIR/KUL | [8 empty] | Tvvh + 3H2O(l) = 2Ca+2 + 4OH- + 2Si(OH)4(aq)
Dan |  | TACh | CASH+_TACh_ss | {Al(OH)4}:{CaH(OH)2}:{H2O}:[(CaSiO3)2H2O] | TACh |  | -35.20325 | 0.5255743 | 2022bMIR/KUL | [8 empty] | TACh + 3H2O(l) = Al(OH)4- + 3Ca+2 + 5OH- + 2Si(OH)4(aq)
Dan |  | TAvh | CASH+_TAvh_ss | {Al(OH)4}:{H}:{H2O}:[(CaSiO3)2H2O] | TAvh |  | -27.1207 | 0.5255743 | 2022bMIR/KUL | [8 empty] | TAvh + 3H2O(l) = Al(OH)4- + 2Ca+2 + 3OH- + 2Si(OH)4(aq)
Dan |  | TAKh | CASH+_TAKh_ss | {Al(OH)4}:{KHOH}:{H2O}:[(CaSiO3)2H2O] | TAKh |  | -30.54212 | 0.5255743 | 2022bMIR/KUL | [8 empty] | TAKh + 3H2O(l) = Al(OH)4- + 2Ca+2 + K+ + 4OH- + 2Si(OH)4(aq)
Dan |  | TANh | CASH+_TANh_ss | {Al(OH)4}:{NaHOH}:{H2O}:[(CaSiO3)2H2O] | TANh |  | -30.54211 | 0.5255743 | 2022bMIR/KUL | [8 empty] | TANh + 3H2O(l) = Al(OH)4- + 2Ca+2 + Na+ + 4OH- + 2Si(OH)4(aq)
Dan |  | TCKh | CASH+_TCKh_ss | {CaOOH}:{KHOH}:{H2O}:[(CaSiO3)2H2O] | TCKh |  | -33.30892 | 0.3503829 | 2022bMIR/KUL | [8 empty] | TCKh + 4H2O(l) = 3Ca+2 + K+ + 7OH- + 2Si(OH)4(aq)
Dan |  | TSKh | CASH+_TSKh_ss | {SiO2OH}:{KHOH}:{H2O}:[(CaSiO3)2H2O] | TSKh |  | -34.73918 | 0.3503829 | 2022bMIR/KUL | [8 empty] | TSKh + 5H2O(l) = 2Ca+2 + K+ + 5OH- + 3Si(OH)4(aq)
Dan |  | TvKh | CASH+_TvKh_ss | {OH}:{KHOH}:{H2O}:[(CaSiO3)2H2O] | TvKh |  | -27.88352 | 0.3503829 | 2022bMIR/KUL | [8 empty] | TvKh + 3H2O(l) = 2Ca+2 + K+ + 5OH- + 2Si(OH)4(aq)
Dan |  | TCMgh | CASH+_TCMgh_ss | {CaOOH}:{MgH(OH)2}:{H2O}:[(CaSiO3)2H2O] | TCMgh |  | -36.82562 | 0.6657274 | 2022bMIR/KUL | [8 empty] | TCMgh + 4H2O(l) = Mg+2 + 3Ca+2 + 8OH- + 2Si(OH)4(aq)
Dan |  | TSMgh | CASH+_TSMgh_ss | {SiO2OH}:{MgH(OH)2}:{H2O}:[(CaSiO3)2H2O] | TSMgh |  | -38.66294 | 0.4204594 | 2022bMIR/KUL | [8 empty] | TSMgh + 5H2O(l) = Mg+2 + 2Ca+2 + 6OH- + 3Si(OH)4(aq)
Dan |  | TvMgh | CASH+_TvMgh_ss | {OH}:{MgH(OH)2}:{H2O}:[(CaSiO3)2H2O] | TvMgh |  | -27.78911 | 0.4379786 | 2022bMIR/KUL | [8 empty] | TvMgh + 3H2O(l) = Mg+2 + 2Ca+2 + 6OH- + 2Si(OH)4(aq)
Dan |  | TCNh | CASH+_TCNh_ss | {CaOOH}:{NaHOH}:{H2O}:[(CaSiO3)2H2O] | TCNh |  | -33.30917 | 0.3503829 | 2022bMIR/KUL | [8 empty] | TCNh + 4H2O(l) = 3Ca+2 + Na+ + 7OH- + 2Si(OH)4(aq)
Dan |  | TSNh | CASH+_TSNh_ss | {SiO2OH}:{NaHOH}:{H2O}:[(CaSiO3)2H2O] | TSNh |  | -34.36277 | 0.5255743 | 2022bMIR/KUL | [8 empty] | TSNh + 5H2O(l) = 2Ca+2 + Na+ + 5OH- + 3Si(OH)4(aq)
Dan |  | TvNh | CASH+_TvNh_ss | {OH}:{NaHOH}:{H2O}:[(CaSiO3)2H2O] | TvNh |  | -27.88377 | 0.3503829 | 2022bMIR/KUL | [8 empty] | TvNh + 3H2O(l) = 2Ca+2 + Na+ + 5OH- + 2Si(OH)4(aq)
Note on F1: [Threaded comment] Your version of Excel allows you to read this threaded comment; however, any edits to it will get removed if the file is opened in a newer version of Excel. Learn more: https://go.microsoft.com/fwlink/?linkid=870924 Comment: https://en.wikipedia.org/wiki/Cement_chemist_notation

## phosphates DComp
responsible | comment | Symbol | Name | Composition | abbreviation | DfGm [kJ/mol] | sigma DfGm [kJ/mol] | DfGm_Ref | DfHm [kJ/mol] | sigma DfHm [kJ/mol] | DfHm_Ref | Sm [J/(K mol)] | sigma Sm [J/(K mol)] | Sm_Ref | Cpm [J/(K mol)] | sigma Cpm [J/(K mol)] | Cpm_Ref | Vm [cm3/mol] | sigma Vm [cm3/mol] | Vm_Ref | Cpf(T)_coefs | a0 | a0_e | a1*T | a1_e | a2*T^-2 | a2_e | a3*T^-0.5 | a3_e | a4*T^2 | a4_e | Tmin | Tmax | solids -GEMS | Cpf(T) | a0 + a1*T + a2*T^-2 + a3*T^-0.5 + a4*T^2 + a5*T^3 + + a6*T^4 + a7*T^-3 + a8*T^-1 + a9*T^0.5
| Ca | Ca5(PO4)3OH(cr) | Apatite-OH | Ca5(PO4)3OH | hap
|  | Ca5(PO4)3F(cr) | Apatite-F | Ca5(PO4)3F | fap
|  | Ca5(PO4)3Cl(cr) | Apatite-Cl | Ca5(PO4)3Cl | cap
|  | Ca3(PO4)2(cr) | Tuite | Ca3(PO4)2 | cp
|  | CaH(PO4)w2(cr) | Brushite | CaH(PO4)(H2O)2
|  | CaHPO4(cr) | Monetite | CaHPO4
|  | Ca4H(PO4)3w2.5(s) | OCP | Ca4H(PO4)3(H2O)2.5
|  | CaHK3(PO4)2(cr) | CaHK3(PO4)2(cr) | CaHK3(PO4)2
barbara | Mg | Mg3(PO4)2(cr) | Farringtonite | Mg3(PO4)2
barbara |  | Mg3(PO4)2w4(cr) | Mg3(PO4)2w4(cr) | Mg3(PO4)2(H2O)4
barbara |  | Mg3(PO4)2w8(cr) | Bobierrite | Mg3(PO4)2(H2O)8
barbara |  | Mg3(PO4)2w22(cr) | Cattite | Mg3(PO4)2(H2O)22
barbara |  | MgKPO4w6(cr) | K-struvite | MgKPO4(H2O)6
barbara |  | MgKPO4w1(cr) | K-struvite-de-watered | MgKPO4(H2O)1
barbara |  | MgHPO4w3(cr) | Newberyite | MgHPO4(H2O)3
barbara |  | MgHPO4w7(cr) | Phosphorrösslerite | MgHPO4(H2O)7
barbara |  | Mg2KH(PO4)2w15(cr) | Mg2KH(PO4)2w15(cr) | Mg2KH(PO4)2(H2O)15
barbara | Al | Al2PO4(OH)3(cr) | Augellite | Al2PO4(OH)3
barbara |  | AlPO4(cr) | Berlinite | AlPO4
barbara |  | Al4(PO4)3(OH)3(cr) | Trolleite | Al4(PO4)3(OH)3
barbara |  | Al3(PO4)2(OH)3w5(cr) | Wavellite | Al3(PO4)2(OH)3(H2O)5
barbara |  | Al2(PO4)(OH)3w(cr) | Senegalite | Al2(PO4)(OH)3H2O
barbara |  | AlPO4w2(cr) | Variscite | AlPO4(H2O)2
barbara |  | AlPO4w2(cr) | AP(am) | AlPO4(H2O)2
barbara |  | Ca2Al(PO4)2OH(cr) | Bearthite | Ca2Al(PO4)2OH
barbara |  | KCaAl6(PO4)4(OH)9w3 | Millisite | KCaAl6(PO4)4(OH)9(H2O)3
barbara |  | Ca1.5Al6(PO4)4(OH)9w3(cr) | Ca-Millisite | Ca1.5Al6(PO4)4(OH)9(H2O)3
barbara |  | CaAlH(PO4)2w6(cr) | CaAlH(PO4)2w6(cr) | CaAlH(PO4)2(H2O)6
barbara |  | CaAl3(PO4)2(OH)5w(cr) | Crandallite | CaAl3(PO4)2(OH)5H2O
barbara |  | Ca2Al2(PO4)3(OH)w7(cr) | Montgomeryite | Ca2Al2(PO4)3(OH)(H2O)7
barbara | Basic potassium aluminate phosphate (minyulite type) | KAl2(PO4)2OHw2(cr) | K-ap | KAl2(PO4)2OH(H2O)2
barbara |  | H6K3Al5(PO4)8w18(cr) | Taranakite | H6K3Al5(PO4)8(H2O)18

## phosphates ReacDC
comment | Symbol | Name | Composition | logK | sigma logK | logK_Ref | DrHm [kJ/mol] | sigma DrHm [kJ/mol] | DrHm_Ref | DrCpm [J/(K mol)] | sigma DrCpm [J/(K mol)] | DrCpm_Ref | T-min | T-max | Reaction | logKf(T)_coefficients | a0 | a0_e | a1*T | a1_e | a2*T^-1 | a2_e | a3*lnT | a3_e
Ca | Ca5(PO4)3OH(cr) | Apatite-OH | Ca5(PO4)3OH | [11 empty] | Ca5(PO4)3OH(cr) = OH- + 3PO4-3 + 5Ca+2
| Ca5(PO4)3F(cr) | Apatite-F | Ca5(PO4)3F | [11 empty] | Ca5(PO4)3F(cr) = F- + 3PO4-3 + 5Ca+2
| Ca5(PO4)3Cl(cr) | Apatite-Cl | Ca5(PO4)3Cl | [11 empty] | Ca5(PO4)3Cl(cr) = Cl- + 3PO4-3 + 5Ca+2
| Ca3(PO4)2(cr) | Tuite | Ca3(PO4)2 | [11 empty] | Ca3(PO4)2(cr) = 2PO4-3 + 3Ca+2
| CaH(PO4)w2(cr) | Brushite | CaH(PO4)(H2O)2 | [11 empty] | CaH(PO4)w2(cr) = 2H2O(l) + HPO4-2 + Ca+2 | [9 empty] | CaH(PO4)w2(cr) = H+ + 2H2O(l) + PO4-3 + Ca+2
| CaHPO4(cr) | Monetite | CaHPO4 | [11 empty] | CaHPO4(cr) = HPO4-2 + Ca+2 | [9 empty] | CaHPO4(cr) = H+ + PO4-3 + Ca+2
orthocalcium phospohate | Ca4H(PO4)3w2.5(s) | OCP | Ca4H(PO4)3(H2O)2.5 | [11 empty] | Ca4H(PO4)3w2.5(s) = H+ + 2.5H2O(l) + 3PO4-3 + 4Ca+2
| CaHK3(PO4)2(cr) | CaHK3(PO4)2(cr) | CaHK3(PO4)2 | [11 empty] | CaHK3(PO4)2(cr) = 3K+ + H+ + 2PO4-3 + Ca+2
Mg | Mg3(PO4)2(cr) | Farringtonite | Mg3(PO4)2 | [11 empty] | Mg3(PO4)2(cr) = 3Mg+2 + 2PO4-3
| Mg3(PO4)2w4(cr) | Mg3(PO4)2w4(cr) | Mg3(PO4)2(H2O)4 | [11 empty] | Mg3(PO4)2w4(cr) = 3Mg+2 + 4H2O(l) + 2PO4-3
| Mg3(PO4)2w8(cr) | Bobierrite | Mg3(PO4)2(H2O)8 | [11 empty] | Mg3(PO4)2w8(cr) = 3Mg+2 + 8H2O(l) + 2PO4-3
| Mg3(PO4)2w22(cr) | Cattite | Mg3(PO4)2(H2O)22 | [11 empty] | Mg3(PO4)2w22(cr) = 3Mg+2 + 22H2O(l) + 2PO4-3
| MgKPO4w6(cr) | K-struvite | MgKPO4(H2O)6 | [11 empty] | MgKPO4w6(cr) = Mg+2 + K+ + 6H2O(l) + PO4-3
| MgKPO4w1(cr) | K-struvite-de-watered | MgKPO4(H2O)1 | [11 empty] | MgKPO4w1(cr) = Mg+2 + K+ + H2O(l) + PO4-3
| MgHPO4w3(cr) | Newberyite | MgHPO4(H2O)3 | [11 empty] | MgHPO4w3(cr) = Mg+2 + 3H2O(l) + HPO4-2 | [9 empty] | MgHPO4w3(cr) = Mg+2 + H+ + 3H2O(l) + PO4-3
| MgHPO4w7(cr) | Phosphorrösslerite | MgHPO4(H2O)7 | [11 empty] | MgHPO4w7(cr) = Mg+2 + 7H2O(l) + HPO4-2 | [9 empty] | MgHPO4w7(cr) = Mg+2 + H+ + 7H2O(l) + PO4-3
| Mg2KH(PO4)2w15(cr) | Mg2KH(PO4)2w15(cr) | Mg2KH(PO4)2(H2O)15 | [11 empty] | Mg2KH(PO4)2w15(cr) = 2Mg+2 + K+ + H+ + 15H2O(l) + 2PO4-3
Al | Al2PO4(OH)3(cr) | Augellite | Al2PO4(OH)3 | [11 empty] | Al2PO4(OH)3(cr) + 3H+ = 2Al+3 + 3H2O(l) + PO4-3
| AlPO4(cr) | Berlinite | AlPO4 | [11 empty] | AlPO4(cr) = Al+3 + PO4-3
| Al4(PO4)3(OH)3(cr) | Trolleite | Al4(PO4)3(OH)3 | [11 empty] | Al4(PO4)3(OH)3(cr) + 3H+ = 4Al+3 + 3H2O(l) + 3PO4-3
| Al3(PO4)2(OH)3w5(cr) | Wavellite | Al3(PO4)2(OH)3(H2O)5 | [11 empty] | Al3(PO4)2(OH)3w5(cr) + 3H+ = 3Al+3 + 8H2O(l) + 2PO4-3
| Al2(PO4)(OH)3w(cr) | Senegalite | Al2(PO4)(OH)3H2O | [11 empty] | Al2(PO4)(OH)3w(cr) + 3H+ = 2Al+3 + 4H2O(l) + PO4-3
| AlPO4w2(cr) | Variscite | AlPO4(H2O)2 | [11 empty] | AlPO4w2(cr) = Al+3 + 2H2O(l) + PO4-3
| AlPO4w2(cr) | AP(am) | AlPO4(H2O)2 | [11 empty] | AlPO4w2(cr) = Al+3 + 2H2O(l) + PO4-3
| Ca2Al(PO4)2OH(cr) | Bearthite | Ca2Al(PO4)2OH | [11 empty] | Ca2Al(PO4)2OH(cr) + H+ = Al+3 + H2O(l) + 2PO4-3 + 2Ca+2
| KCaAl6(PO4)4(OH)9w3 | Millisite | KCaAl6(PO4)4(OH)9(H2O)3 | [11 empty] | KCaAl6(PO4)4(OH)9w3 + 9H+ = 6Al+3 + K+ + 12H2O(l) + 4PO4-3 + Ca+2
| Ca1.5Al6(PO4)4(OH)9w3(cr) | Ca-Millisite | Ca1.5Al6(PO4)4(OH)9(H2O)3 | [11 empty] | Ca1.5Al6(PO4)4(OH)9w3(cr) + 9H+ = 6Al+3 + 12H2O(l) + 4PO4-3 + 1.5Ca+2
| CaAlH(PO4)2w6(cr) | CaAlH(PO4)2w6(cr) | CaAlH(PO4)2(H2O)6 | [11 empty] | CaAlH(PO4)2w6(cr) = Al+3 + H+ + 6H2O(l) + 2PO4-3 + Ca+2
| CaAl3(PO4)2(OH)5w(cr) | Crandallite | CaAl3(PO4)2(OH)5H2O | [11 empty] | CaAl3(PO4)2(OH)5w(cr) + 5H+ = 3Al+3 + 6H2O(l) + 2PO4-3 + Ca+2
| Ca2Al2(PO4)3(OH)w7(cr) | Montgomeryite | Ca2Al2(PO4)3(OH)(H2O)7 | [11 empty] | Ca2Al2(PO4)3(OH)w7(cr) + H+ = 2Al+3 + 8H2O(l) + 3PO4-3 + 2Ca+2
Basic potassium aluminate phosphate (minyulite type) | KAl2(PO4)2OHw2(cr) | K-ap | KAl2(PO4)2OH(H2O)2 | [11 empty] | KAl2(PO4)2OHw2(cr) + H+ = 2Al+3 + K+ + 3H2O(l) + 2PO4-3
| H6K3Al5(PO4)8w18(cr) | Taranakite | H6K3Al5(PO4)8(H2O)18 | [11 empty] | H6K3Al5(PO4)8w18(cr) = 5Al+3 + 3K+ + 6H+ + 18H2O(l) + 8PO4-3

## SIT coefficients
Symbol match |  | #_ReacDC | Symbol_ReacDC | #_SIT | Symbol_SIT | eps_j_Cl- | sigma_eps_j_Cl- | eps_j_Cl-_Ref | Page_2023HUM/THO | eps_j_ClO4- | sigma_eps_j_ClO4- | eps_j_ClO4-_Ref | Page_2023HUM/THO | Ref_source_data | eps_j_NO3- | sigma_eps_j_NO3- | eps_j_NO3-_Ref | Page_2023HUM/THO | eps_j_Li+ | sigma_eps_j_Li+ | eps_j_Li+_Ref | Page_2023HUM/THO | eps_j_Na+ | sigma_eps_j_Na+ | eps_j_Na+_Ref | Page_2023HUM/THO | eps_j_K+ | sigma_eps_j_K+ | eps_j_K+_Ref | Page_2023HUM/THO | eps_j_NaCl | sigma_eps_j_NaCl | eps_j_NaCl_Ref | Page_2023HUM/THO | eps_j_NaClO4 | sigma_eps_j_NaClO4 | eps_j_NaClO4_Ref | Page_2023HUM/THO
Match |  | 1 | Pb(aq) | 1 | Pb(aq) | 0 | 0.05 |  |  | 0 | 0.05 |  |  |  | 0 |  |  |  | 0 |  |  |  | 0 | 0.05 |  |  | 0 |  |  |  | 0 | 0.1 | 2023HUM/THO | 511 | 0 | 0.1 | 2023HUM/THO | 511
Match |  | 14 | Pb(CO3)2-2 | 15 | Pb(CO3)2-2 | 0 |  |  |  | 0 |  |  |  |  | 0 | [7 empty] | -0.2 | 0.12 | 2023HUM/THO | 495
Match |  | 17 | Pb(CO3)Cl- | 18 | Pb(CO3)Cl- | 0 |  |  |  | 0 |  |  |  |  | 0 | [7 empty] | -0.05 | 0.1 | 2023HUM/THO | 512
Match |  | 16 | Pb(CO3)OH- | 17 | Pb(CO3)OH- | 0 |  |  |  | 0 |  |  |  |  | 0 | [7 empty] | -0.05 | 0.1 | 2023HUM/THO | 512
Match |  | 19 | Pb(HPO4)2-2 | 20 | Pb(HPO4)2-2 | 0 |  |  |  | 0 |  |  |  |  | 0 | [7 empty] | -0.1 | 0.1 | 2023HUM/THO | 513
Match |  | 23 | Pb(HS)2(aq) | 24 | Pb(HS)2(aq) | 0.0275 | 0.05 |  |  | 0.0275 | 0.05 |  |  |  | 0 |  |  |  | 0 |  |  |  | 0.0275 | 0.05 |  |  | 0 |  |  |  | 0.055 | 0.1 | 2023HUM/THO | 513 | 0.055 | 0.1 | 2023HUM/THO | 513
Match |  | 3 | Pb(OH)2(aq) | 4 | Pb(OH)2(aq) | -0.13 | 0.025 |  |  | -0.13 | 0.025 |  |  |  | 0 |  |  |  | 0 |  |  |  | -0.13 | 0.025 |  |  | 0 |  |  |  | -0.26 | 0.05 | 2023HUM/THO | 489 | -0.26 | 0.05 | 2023HUM/THO | 489
Match |  | 4 | Pb(OH)3- | 5 | Pb(OH)3- | 0 |  |  |  | 0 |  |  |  |  | 0 | [7 empty] | -0.01 | 0.06 | 2023HUM/THO | 489
Match |  | 22 | Pb(SO4)2-2 | 23 | Pb(SO4)2-2 | 0 |  |  |  | 0 |  |  |  |  | 0 | [7 empty] | -0.11 | 0.2 | 2023HUM/THO | 498
Match | DComp |  | Pb+2 | 2 | Pb+2 | 0.15 | 0.02 | 2023HUM/THO | 511 | 0.15 | 0.02 | 2013LEM/BER | 511 | [5 empty] | 0 |  |  |  | 0 |  |  |  | 0
Match |  | 5 | Pb2OH+3 | 6 | Pb2OH+3 | 0.34 | 0.1 | 2023HUM/THO | 490 | 0.34 | 0.1 | 2023HUM/THO | 490 | [5 empty] | 0 |  |  |  | 0 |  |  |  | 0
Match |  | 6 | Pb3(OH)4+2 | 7 | Pb3(OH)4+2 | -0.5 | 0.06 | 2023HUM/THO | 490 | -0.5 | 0.06 | 2023HUM/THO | 490 | [5 empty] | 0 |  |  |  | 0 |  |  |  | 0
Match |  | 7 | Pb4(OH)4+4 | 8 | Pb4(OH)4+4 | -0.15 | 0.06 | 2023HUM/THO | 491 | -0.15 | 0.06 | 2023HUM/THO | 491 | [5 empty] | 0 |  |  |  | 0 |  |  |  | 0
Match |  | 8 | Pb6(OH)8+4 | 9 | Pb6(OH)8+4 | -0.63 | 0.08 | 2023HUM/THO | 491 | -0.63 | 0.08 | 2023HUM/THO | 491 | [5 empty] | 0 |  |  |  | 0 |  |  |  | 0
Match |  | 9 | PbCl+ | 10 | PbCl+ | 0.04 | 0.02 | 2023HUM/THO | 494 | 0.04 | 0.02 | 2023HUM/THO | 493 | [5 empty] | 0 |  |  |  | 0 |  |  |  | 0
Match |  | 10 | PbCl2(aq) | 11 | PbCl2(aq) | -0.025 | 0.015 |  |  | -0.025 | 0.015 |  |  |  | 0 |  |  |  | 0 |  |  |  | -0.025 | 0.015 |  |  | 0 |  |  |  | -0.05 | 0.03 | 2023HUM/THO | 494 | -0.05 | 0.03 | 2023HUM/THO | 493
Match |  | 11 | PbCl3- | 12 | PbCl3- | 0 |  |  |  | 0 |  |  |  |  | 0 | [7 empty] | -0.08 | 0.04 | 2023HUM/THO | 493
Match |  | 12 | PbCl4-2 | 13 | PbCl4-2 | 0 |  |  |  | 0 |  |  |  |  | 0 | [7 empty] | -0.1 | 0.1 | 2023HUM/THO | 512
Match |  | 13 | PbCO3(aq) | 14 | PbCO3(aq) | 0 | 0.05 |  |  | 0 | 0.05 |  |  |  | 0 |  |  |  | 0 |  |  |  | 0 | 0.05 |  |  | 0 |  |  |  | 0 | 0.1 | 2023HUM/THO | 512 | 0 | 0.1 | 2023HUM/THO | 512
Match |  | 20 | PbH2PO4+ | 21 | PbH2PO4+ | 0.2 | 0.1 | 2023HUM/THO | 513 | 0.2 | 0.1 | 2023HUM/THO | 513 | [5 empty] | 0 |  |  |  | 0 |  |  |  | 0
Match |  | 15 | PbHCO3+ | 16 | PbHCO3+ | 0.2 | 0.1 | 2023HUM/THO | 512 | 0.2 | 0.1 | 2023HUM/THO | 512 | [5 empty] | 0 |  |  |  | 0 |  |  |  | 0
Match |  | 18 | PbHPO4(aq) | 19 | PbHPO4(aq) | 0 | 0.05 |  |  | 0 | 0.05 |  |  |  | 0 |  |  |  | 0 |  |  |  | 0 | 0.05 |  |  | 0 |  |  |  | 0 | 0.1 | 2023HUM/THO | 513 | 0 | 0.1 | 2023HUM/THO | 513
Match |  | 2 | PbOH+ | 3 | PbOH+ | -0.05 | 0.05 | 2023HUM/THO | 488 | -0.05 | 0.05 | 2023HUM/THO | 488 | [5 empty] | 0 |  |  |  | 0 |  |  |  | 0
Match |  | 24 | PbS(HS)- | 25 | PbS(HS)- | 0 |  |  |  | 0 |  |  |  |  | 0 | [7 empty] | 0.08 | 0.1 | 2023HUM/THO | 513
Match |  | 21 | PbSO4(aq) | 22 | PbSO4(aq) | 0.025 | 0.035 |  |  | 0.025 | 0.035 |  |  |  | 0 |  |  |  | 0 |  |  |  | 0.025 | 0.035 |  |  | 0 |  |  |  | 0.05 | 0.07 | 2023HUM/THO | 498 | 0.05 | 0.07 | 2023HUM/THO | 498
[5 empty] | Pb(OH)2(aq) | is not in agreement with 2023HUM/THO - there is only eps for NaCl and NaClO4, but not separately for Cl- ClO4- and Na+, is there a formula of summation?
PbCl2(aq)
…

## Compos
PC (Cemdata) | Dan
Metakaolin | Barbara
alite | Dmitrii
belite | Dmitrii
aluminate | Dmitrii
Ferrite | Dmitrii