## Sheet1
symbol | C_S(CSH) | formula | Al | Na | Ca | Si | O | H | H_2 | MolMassCSH | MolVolCSH | G0(CSH)ic | G0(CSH)dc | H0(CSH) | Hmix(CSH) | Cp0(CSH) |  | C/S | N/S | A/S | CaO | SiO2 | NaOH | Al2O3 | remaining O | H2O | remaining H |  |  |  |  | remaining O | remaining O | remaining H
CSH072 | 0.72257599 | Ca2.1124Si2.9234O11.0717H6.225 |  |  | 2.112414 | 2.923449 | 11.071726 | 6.2248276 | 6.225 | 0.35018314 | 13.882576 | -4688.2309 | -4688.2309 | -5078.3457 | -3.0562343 | 348.65586 | CSH0.72 | 0.72 |  |  | 2.1124 | 2.9234 |  |  | 3.1125 | 3.1125 | -0.0001724 | 0 | (SiO2)2.923449 | 5.224828 | (Ca(OH)2)2.112414 | 6.846898 | 1 | 1.9999996 | (H2O)5.224828 | (CaH2)2.112414 | 0.9999996
CSH067 | 0.67216977 | Ca2.0081Si2.9875O10.9913H6.0164 |  |  | 2.0081149 | 2.9875115 | 10.991253 | 6.0162298 | 6.0164 | 0.34630449 | 13.841637 | -4644.7402 | -4644.7402 | -5029.3895 | -0.37296678 | 347.654 | CSH0.67 | 0.67 |  |  | 2.0081 | 2.9875 |  |  | 3.0082 | 3.0082 | -0.0001702 | 0
CSH071 | 0.70753405 | Ca2.0796Si2.9392O11.0377H6.1594 |  |  | 2.079609 | 2.9392353 | 11.037689 | 6.1592179 | 6.1594 | 0.34870104 | 13.861307 | -4671.0028 | -4671.0028 | -5059.0149 | -2.3427488 | 348.13746 | CSH0.71 | 0.71 |  |  | 2.0796 | 2.9392 |  |  | 3.0797 | 3.0797 | -0.0001821 | 0
CSH080 | 0.80043234 | Ca2.27Si2.836O11.212H6.54 |  |  | 2.2700128 | 2.8359834 | 11.211977 | 6.5399947 | 6.54 | 0.35660448 | 13.958616 | -4759.8985 | -4759.8985 | -5159.9417 | -5.9889628 | 350.51205 | CSH0.8 | 0.8 |  |  | 2.27 | 2.836 |  |  | 3.27 | 3.27 | -5.3e-06 | 0
CSH090 | 0.89739033 | Ca2.4418Si2.7209O11.3245H6.8818 |  |  | 2.4417536 | 2.7209492 | 11.324503 | 6.8817012 | 6.8818 | 0.36240148 | 13.997433 | -4818.738 | -4818.738 | -5229.178 | -8.0516639 | 351.46622 | CSH0.9 | 0.9 |  |  | 2.4418 | 2.7209 |  |  | 3.4409 | 3.4409 | -9.88e-05 | 0
CSH099 | 0.99228862 | Ca2.5847Si2.6048O11.359H7.1294 |  |  | 2.5847466 | 2.6048335 | 11.35897 | 7.1291132 | 7.1294 | 0.36567202 | 13.983039 | -4843.9875 | -4843.9875 | -5261.1023 | -8.6976842 | 351.12746 | CSH0.99 | 0.99 |  |  | 2.5847 | 2.6048 |  |  | 3.5647 | 3.5647 | -0.0002868 | 0
CSH109 | 1.0864287 | Ca2.7098Si2.4942O11.3055H7.2146 |  |  | 2.7097531 | 2.494184 | 11.305546 | 7.2148501 | 7.2146 | 0.36680605 | 13.920751 | -4841.4836 | -4841.4836 | -5260.112 | -8.6427748 | 349.6278 | CSH1.09 | 1.09 |  |  | 2.7098 | 2.4942 |  |  | 3.6073 | 3.6073 | 0.0002501 | 0
CSH118 | 1.181391 | Ca2.8262Si2.3923O11.2173H7.213 |  |  | 2.8261855 | 2.3922525 | 11.217334 | 7.2132868 | 7.213 | 0.36719672 | 13.84806 | -4829.8828 | -4829.8828 | -5247.6605 | -8.3972893 | 347.87632 | CSH1.18 | 1.18 |  |  | 2.8262 | 2.3923 |  |  | 3.6065 | 3.6065 | 0.0002868 | 0
CSH128 | 1.2767036 | Ca2.9351Si2.299O11.1257H7.1852 |  |  | 2.9350842 | 2.298955 | 11.125666 | 7.1853441 | 7.1852 | 0.36744606 | 13.766466 | -4817.3438 | -4817.3438 | -5234.0455 | -8.0206194 | 345.90957 | CSH1.28 | 1.28 |  |  | 2.9351 | 2.299 |  |  | 3.5926 | 3.5926 | 0.0001441 | 0
CSH137 | 1.3718315 | Ca3.0374Si2.2141O11.0412H7.1512 |  |  | 3.0374176 | 2.2141331 | 11.041187 | 7.1510056 | 7.1512 | 0.36777887 | 13.685316 | -4806.8403 | -4806.8403 | -5222.7575 | -7.5300425 | 343.95376 | CSH1.37 | 1.37 |  |  | 3.0374 | 2.2141 |  |  | 3.5756 | 3.5756 | -0.0001944 | 0
CSH147 | 1.4662423 | Ca3.1349Si2.138O10.9704H7.119 |  |  | 3.1348513 | 2.1380173 | 10.970446 | 7.1191208 | 7.119 | 0.36838213 | 13.643179 | -4800.7219 | -4800.7219 | -5215.709 | -6.9519631 | 342.94169 | CSH1.47 | 1.47 |  |  | 3.1349 | 2.138 |  |  | 3.5595 | 3.5595 | 0.0001208 | 0
CSH156 | 1.5588811 | Ca3.2302Si2.0721O10.9232H7.0976 |  |  | 3.2301897 | 2.0721206 | 10.923168 | 7.097475 | 7.0976 | 0.36957412 | 13.698858 | -4803.2477 | -4803.2477 | -5216.1968 | -6.3209642 | 344.29405 | CSH1.56 | 1.56 |  |  | 3.2302 | 2.0721 |  |  | 3.5488 | 3.5488 | -0.000125 | 0
CSH165 | 1.6462022 | Ca3.3299Si2.0228O10.9268H7.1026 |  |  | 3.3299147 | 2.022786 | 10.926777 | 7.1025798 | 7.1026 | 0.3722482 | 13.791084 | -4826.2007 | -4826.2007 | -5239.5563 | -5.6903924 | 346.5356 | CSH1.65 | 1.65 |  |  | 3.3299 | 2.0228 |  |  | 3.5513 | 3.5513 | -2.02e-05 | 0
CSH172 | 1.717504 | Ca3.4396Si2.0027O11.0261H7.1622 |  |  | 3.4395734 | 2.0026582 | 11.026098 | 7.1624168 | 7.1622 | 0.37772719 | 13.99027 | -4887.7054 | -4887.7054 | -5305.0107 | -5.1328216 | 351.37134 | CSH1.72 | 1.72 |  |  | 3.4396 | 2.0027 |  |  | 3.5811 | 3.5811 | 0.0002168 | 0
CSH177 | 1.7670278 | Ca3.5345Si2.0002O11.1588H7.2478 |  |  | 3.5344728 | 2.0002361 | 11.158801 | 7.2477118 | 7.2478 | 0.38367168 | 14.210291 | -4957.9339 | -4957.9339 | -5380.4823 | -4.6587861 | 356.71103 | CSH1.77 | 1.77 |  |  | 3.5345 | 2.0002 |  |  | 3.6239 | 3.6239 | -8.82e-05 | 0
CSH180 | 1.8011872 | Ca3.6024Si2O11.2635H7.3222 |  |  | 3.6024326 | 2.0000323 | 11.263488 | 7.3219808 | 7.3222 | 0.38813943 | 14.376024 | -5010.9965 | -5010.9965 | -5437.851 | -4.2704825 | 360.73259 | CSH1.8 | 1.8 |  |  | 3.6024 | 2 |  |  | 3.6611 | 3.6611 | -0.0002192 | 0
CSH183 | 1.8251674 | Ca3.6503Si2O11.3413H7.382 |  |  | 3.6503472 | 2.0000068 | 11.341298 | 7.381875 | 7.382 | 0.39136433 | 14.495685 | -5049.3205 | -5049.3205 | -5479.4935 | -3.9626049 | 363.63595 | CSH1.83 | 1.83 |  |  | 3.6503 | 2 |  |  | 3.691 | 3.691 | -0.000125 | 0
CSH184 | 1.8426536 | Ca3.6853Si2O11.4004H7.4302 |  |  | 3.6853108 | 2.000002 | 11.400358 | 7.4300867 | 7.4302 | 0.39375899 | 14.584547 | -5077.7839 | -5077.7839 | -5510.5404 | -3.7155973 | 365.79185 | CSH1.84 | 1.84 |  |  | 3.6853 | 2 |  |  | 3.7151 | 3.7151 | -0.0001133 | 0
CSH186 | 1.8559592 | Ca3.7119Si2O11.4467H7.4696 |  |  | 3.7119197 | 2.0000007 | 11.44666 | 7.4694772 | 7.4696 | 0.39560589 | 14.653088 | -5099.7382 | -5099.7382 | -5534.5553 | -3.5123745 | 367.45458 | CSH1.86 | 1.86 |  |  | 3.7119 | 2 |  |  | 3.7348 | 3.7348 | -0.0001228 | 0
CSH187 | 1.8664744 | Ca3.7329Si2O11.4841H7.5024 |  |  | 3.7329493 | 2.0000003 | 11.484075 | 7.5022502 | 7.5024 | 0.39708035 | 14.707814 | -5117.2652 | -5117.2652 | -5553.7629 | -3.341018 | 368.78194 | CSH1.87 | 1.87 |  |  | 3.7329 | 2 |  |  | 3.7512 | 3.7512 | -0.0001498 | 0
CSH188 | 1.8750571 | Ca3.7501Si2O11.5151H7.53 |  |  | 3.7501144 | 2.0000002 | 11.51514 | 7.5300497 | 7.53 | 0.39829333 | 14.752837 | -5131.683 | -5131.683 | -5569.5869 | -3.1933359 | 369.87386 | CSH1.88 | 1.88 |  |  | 3.7501 | 2 |  |  | 3.765 | 3.765 | 4.97e-05 | 0
CSH0.8+N0 | 0.8003703 | Ca2.2698Si2.8359Na0.0003O11.2118H6.5401 |  | 0.00032440354 | 2.2697977 | 2.8359345 | 11.211773 | 6.5398888 | 6.5401 | 0.35659857 | 13.853341 | -4759.8291 | -4759.8291 | -5161.384 | -5.9890427 | 347.93181 | CSH0.8+N0 | 0.8 | 0 |  | 2.2698 | 2.8359 | 0.0003 |  | 3.2699 | 3.2699 | -0.0002112 | 1.890306e-16
CSH0.8+N0.008 | 0.7962433 | Ca2.2555Si2.8327Na0.0233O11.1996H6.5341 |  | 0.023290148 | 2.2554987 | 2.8326751 | 11.199622 | 6.5342558 | 6.5341 | 0.35626184 | 13.840386 | -4754.2577 | -4754.2577 | -5155.3831 | -5.9990658 | 347.61915 | CSH0.8+N0.008 | 0.8 | 0.008 |  | 2.2555 | 2.8327 | 0.0233 |  | 3.2554 | 3.2554 | 0.0001558 | -1.249001e-16
CSH0.78+N0.046 | 0.7772785 | Ca2.1905Si2.8181Na0.1294O11.1465H6.5102 |  | 0.12936743 | 2.1904536 | 2.8181066 | 11.146471 | 6.5102413 | 6.5102 | 0.35480992 | 13.796792 | -4729.3159 | -4729.3159 | -5128.3802 | -6.0385247 | 346.59114 | CSH0.78+N0.046 | 0.78 | 0.046 |  | 2.1905 | 2.8181 | 0.1294 |  | 3.1904 | 3.1904 | 4.13e-05 | 0
CSH0.74+N0.112 | 0.7439602 | Ca2.0833Si2.8003Na0.3146O11.0819H6.4814 |  | 0.31459752 | 2.0833227 | 2.8003148 | 11.08186 | 6.4812175 | 6.4814 | 0.35321204 | 13.649057 | -4697.5942 | -4697.5942 | -5096.7321 | -6.0228137 | 343.01729 | CSH0.74+N0.112 | 0.74 | 0.112 |  | 2.0833 | 2.8003 | 0.3146 |  | 3.0834 | 3.0834 | -0.0001825 | 0
CSH0.73+N0.142 | 0.7290294 | Ca2.0415Si2.8002Na0.3983O11.0817H6.4813 |  | 0.39833293 | 2.0414605 | 2.8002445 | 11.081735 | 6.4812383 | 6.4813 | 0.3534554 | 13.546863 | -4695.9277 | -4695.9277 | -5096.9814 | -5.939446 | 340.53935 | CSH0.73+N0.142 | 0.73 | 0.142 |  | 2.0415 | 2.8002 | 0.3983 |  | 3.0415 | 3.0415 | -6.17e-05 | 0
CSH0.99+N0 | 0.9923135 | Ca2.5847Si2.6048Na0.0001O11.3589H7.1291 |  | 9.9401338e-05 | 2.584736 | 2.6047574 | 11.358944 | 7.1292872 | 7.1291 | 0.3656715 | 13.588802 | -4843.9827 | -4843.9827 | -5266.9972 | -8.6976272 | 341.46886 | CSH0.99+N0 | 0.99 | 0 |  | 2.5847 | 2.6048 | 0.0001 |  | 3.5645 | 3.5645 | 0.0001872 | -2.330628e-16
CSH0.99+N0.004 | 0.9904002 | Ca2.5781Si2.603Na0.0093O11.3512H7.1249 |  | 0.0092979742 | 2.5780603 | 2.6030491 | 11.351215 | 7.1248154 | 7.1249 | 0.36543928 | 13.584815 | -4840.5018 | -4840.5018 | -5263.146 | -8.6754575 | 341.373 | CSH0.99+N0.004 | 0.99 | 0.004 |  | 2.5781 | 2.603 | 0.0093 |  | 3.5578 | 3.5578 | -8.46e-05 | -3.57353e-16
CSH0.98+N0.027 | 0.9779242 | Ca2.5339Si2.5911Na0.0711O11.2994H7.0955 |  | 0.071144415 | 2.5339429 | 2.5911446 | 11.299369 | 7.0951286 | 7.0955 | 0.3638992 | 13.560748 | -4816.9786 | -4816.9786 | -5237.4413 | -8.5247453 | 340.79546 | CSH0.98+N0.027 | 0.98 | 0.027 |  | 2.5339 | 2.5911 | 0.0711 |  | 3.5122 | 3.5122 | -0.0003714 | 3.885781e-16
CSH0.94+N0.092 | 0.9443826 | Ca2.4177Si2.56Na0.2353O11.1657H7.0207 |  | 0.23530185 | 2.4176584 | 2.5600413 | 11.165699 | 7.0206147 | 7.0207 | 0.35992541 | 13.488214 | -4755.3008 | -4755.3008 | -5170.9925 | -8.1122805 | 339.05183 | CSH0.94+N0.092 | 0.94 | 0.092 |  | 2.4177 | 2.56 | 0.2353 |  | 3.3927 | 3.3927 | -8.53e-05 | 0
CSH0.92+N0.144 | 0.9173912 | Ca2.327Si2.5366Na0.3652O11.0653H6.965 |  | 0.3651828 | 2.3270334 | 2.536577 | 11.065324 | 6.965091 | 6.965 | 0.35695837 | 13.401467 | -4708.5721 | -4708.5721 | -5121.1665 | -7.768157 | 336.9596 | CSH0.92+N0.144 | 0.92 | 0.144 |  | 2.327 | 2.5366 | 0.3652 |  | 3.2999 | 3.2999 | 9.1e-05 | 0
CSH1.18+N0 | 1.18139 | Ca2.826Si2.3921Na0.0005O11.2169H7.2129 |  | 0.0004660287 | 2.8259722 | 2.3920743 | 11.21686 | 7.2130122 | 7.2129 | 0.36718601 | 13.600987 | -4829.7098 | -4829.7098 | -5251.8095 | -8.3953979 | 341.84399 | CSH1.18+N0 | 1.18 | 0 |  | 2.826 | 2.3921 | 0.0005 |  | 3.6062 | 3.6062 | 0.0001122 | -2.771221e-16
CSH1.18+N0.002 | 1.179868 | Ca2.8222Si2.392Na0.0046O11.2138H7.2106 |  | 0.0045840294 | 2.8221994 | 2.3919617 | 11.213792 | 7.2107544 | 7.2106 | 0.36707496 | 13.596885 | -4828.1661 | -4828.1661 | -5250.1337 | -8.3840003 | 341.74402 | CSH1.18+N0.002 | 1.18 | 0.002 |  | 2.8222 | 2.392 | 0.0046 |  | 3.603 | 3.603 | 0.0001544 | -6.245005e-17
CSH1.17+N0.017 | 1.169162 | Ca2.7921Si2.3881Na0.0412O11.184H7.1902 |  | 0.041235619 | 2.7920724 | 2.3880971 | 11.18397 | 7.1901704 | 7.1902 | 0.36610371 | 13.560978 | -4814.0043 | -4814.0043 | -5234.9014 | -8.2731737 | 340.87013 | CSH1.17+N0.017 | 1.17 | 0.017 |  | 2.7921 | 2.3881 | 0.0412 |  | 3.5745 | 3.5745 | -2.96e-05 | 0
CSH1.14+N0.069 | 1.139529 | Ca2.7001Si2.3695Na0.1624O11.0817H7.1228 |  | 0.16244597 | 2.7001179 | 2.3695027 | 11.081684 | 7.1226752 | 7.1228 | 0.36297819 | 13.445607 | -4766.7874 | -4766.7874 | -5184.3029 | -7.8861364 | 338.05603 | CSH1.14+N0.069 | 1.14 | 0.069 |  | 2.7001 | 2.3695 | 0.1624 |  | 3.4802 | 3.4802 | -0.0001248 | 0
CSH1.11+N0.118 | 1.112471 | Ca2.6154Si2.351Na0.2786O10.9854H7.0574 |  | 0.27855867 | 2.6153789 | 2.3509644 | 10.985366 | 7.0575575 | 7.0574 | 0.3601241 | 13.339853 | -4722.8249 | -4722.8249 | -5137.85 | -7.5098607 | 335.49033 | CSH1.11+N0.118 | 1.11 | 0.118 |  | 2.6154 | 2.351 | 0.2786 |  | 3.3894 | 3.3894 | 0.0001575 | 0
CSH1.56+N0 | 1.559384 | Ca3.2306Si2.0717Na0.0002O10.9229H7.0976 |  | 0.00019015368 | 3.2306362 | 2.0717384 | 10.922859 | 7.0973011 | 7.0976 | 0.36958053 | 13.687515 | -4803.2502 | -4803.2502 | -5216.5283 | -6.31636 | 344.02164 | CSH1.56+N0 | 1.56 | 0 |  | 3.2306 | 2.0717 | 0.0002 |  | 3.5487 | 3.5487 | -0.0002989 | 4.220528e-16
CSH1.56+N0.001 | 1.557929 | Ca3.2283Si2.0722Na0.0019O10.9219H7.0965 |  | 0.0018938872 | 3.228332 | 2.0721943 | 10.921947 | 7.0965582 | 7.0965 | 0.36952481 | 13.701342 | -4802.5919 | -4802.5919 | -5215.3176 | -6.3172392 | 344.35268 | CSH1.56+N0.001 | 1.56 | 0.001 |  | 3.2283 | 2.0722 | 0.0019 |  | 3.5473 | 3.5473 | 5.82e-05 | 1.279359e-17
CSH1.55+N0.009 | 1.547196 | Ca3.2096Si2.0745Na0.0184O10.9123H7.089 |  | 0.018376492 | 3.2096129 | 2.074471 | 10.91234 | 7.0891941 | 7.089 | 0.36905634 | 13.668018 | -4796.5945 | -4796.5945 | -5209.3808 | -6.3023718 | 343.54955 | CSH1.55+N0.009 | 1.55 | 0.009 |  | 3.2096 | 2.0745 | 0.0184 |  | 3.5353 | 3.5353 | 0.0001941 | -2.498002e-16
CSH1.52+N0.04 | 1.520309 | Ca3.152Si2.0733Na0.0836O10.8695H7.0582 |  | 0.083586221 | 3.1520494 | 2.0732948 | 10.869537 | 7.05821 | 7.0582 | 0.36749938 | 13.644796 | -4774.2735 | -4774.2735 | -5183.3348 | -6.1347992 | 342.94773 | CSH1.52+N0.04 | 1.52 | 0.04 |  | 3.152 | 2.0733 | 0.0836 |  | 3.4873 | 3.4873 | 1e-05 | -3.191891e-16
CSH1.5+N0.074 | 1.497877 | Ca3.0981Si2.0683Na0.1522O10.8237H7.0258 |  | 0.1522244 | 3.098082 | 2.0683151 | 10.823742 | 7.0258354 | 7.0258 | 0.36600927 | 13.591326 | -4751.7375 | -4751.7375 | -5159.1949 | -5.9189879 | 341.65408 | CSH1.5+N0.074 | 1.5 | 0.074 |  | 3.0981 | 2.0683 | 0.1522 |  | 3.4368 | 3.4368 | 3.54e-05 | 0
CSH072+N0000 | 0.7165422 | Ca2.0993Si2.9298Na0.0004O11.0585H6.1988 |  | 0.000399 | 2.099296 | 2.929759 | 11.05851 | 6.19899 | 6.1988 | 0.349606 | 13.8742 | -4681.538 | -4681.538 | -5070.823 | -2.779868 | 348.4516 | CSH0.72+N0 | 0.72 | 0 |  | 2.0993 | 2.9298 | 0.0004 |  | 3.0992 | 3.0992 | 0.00019 | -4.407282e-17
CSH073+N0064 | 0.7322658 | Ca2.0943Si2.86Na0.1837O11.0922H6.3721 |  | 0.18365 | 2.094286 | 2.860008 | 11.09223 | 6.372217 | 6.3721 | 0.352374 | 13.76289 | -4700.428 | -4700.428 | -5095.74 | -4.943209 | 345.7732 | CSH0.73+N0.064 | 0.73 | 0.064 |  | 2.0943 | 2.86 | 0.1837 |  | 3.0942 | 3.0942 | 0.000117 | 0
CSH074+N0156 | 0.7401409 | Ca2.0491Si2.7686Na0.4311O11.0664H6.5291 |  | 0.431069 | 2.049126 | 2.768562 | 11.06643 | 6.52928 | 6.5291 | 0.353429 | 13.49541 | -4690.318 | -4690.318 | -5092.437 | -6.332824 | 339.2918 | CSH0.74+N0.156 | 0.74 | 0.156 |  | 2.0491 | 2.7686 | 0.4311 |  | 3.049 | 3.049 | 0.00018 | 0
CSH075+N0238 | 0.7484832 | Ca2.0148Si2.6919Na0.642O11.0552H6.6712 |  | 0.641967 | 2.014812 | 2.69186 | 11.05524 | 6.67144 | 6.6712 | 0.354712 | 13.34643 | -4685.089 | -4685.089 | -5093.587 | -6.614255 | 335.6842 | CSH0.75+N0.238 | 0.75 | 0.238 |  | 2.0148 | 2.6919 | 0.642 |  | 3.0146 | 3.0146 | 0.00024 | 0
CSH077+N0318 | 0.770867 | Ca2.0037Si2.5993Na0.8267O11.0326H6.8339 |  | 0.826744 | 2.003744 | 2.599338 | 11.03258 | 6.833572 | 6.8339 | 0.355719 | 13.34908 | -4674.769 | -4674.769 | -5088.352 | -6.156936 | 335.7595 | CSH0.77+N0.318 | 0.77 | 0.318 |  | 2.0037 | 2.5993 | 0.8267 |  | 3.0036 | 3.0036 | -0.000328 | 0
CSH080+N0000 | 0.8012583 | Ca2.2714Si2.8347Na0.0004O11.2126H6.5432 |  | 0.00039 | 2.271355 | 2.834735 | 11.21255 | 6.543068 | 6.5432 | 0.356645 | 13.95828 | -4760.251 | -4760.251 | -5160.369 | -6.016825 | 350.5039 | CSH0.8+N0 | 0.8 | 0 |  | 2.2714 | 2.8347 | 0.0004 |  | 3.2714 | 3.2714 | -0.000132 | -4.407282e-17
CSH081+N0064 | 0.8108361 | Ca2.2352Si2.7567Na0.1759O11.1597H6.6463 |  | 0.175871 | 2.23524 | 2.75671 | 11.15965 | 6.646108 | 6.6463 | 0.356297 | 13.79404 | -4738.585 | -4738.585 | -5140.6 | -7.038427 | 346.5463 | CSH0.81+N0.064 | 0.81 | 0.064 |  | 2.2352 | 2.7567 | 0.1759 |  | 3.2352 | 3.2352 | -0.000192 | 0
CSH081+N0142 | 0.8097136 | Ca2.1675Si2.6769Na0.3803O11.0684H6.7139 |  | 0.380286 | 2.167498 | 2.67687 | 11.06839 | 6.714021 | 6.7139 | 0.354648 | 13.48103 | -4697.66 | -4697.66 | -5102.567 | -7.385915 | 338.9487 | CSH0.81+N0.142 | 0.81 | 0.142 |  | 2.1675 | 2.6769 | 0.3803 |  | 3.1668 | 3.1668 | 0.000121 | 0
CSH081+N0226 | 0.8083195 | Ca2.0967Si2.5939Na0.585O10.9632H6.7724 |  | 0.585 | 2.096734 | 2.593942 | 10.96322 | 6.772686 | 6.7724 | 0.352554 | 13.25164 | -4649.857 | -4649.857 | -5057.27 | -7.207815 | 333.3639 | CSH0.81+N0.226 | 0.81 | 0.226 |  | 2.0967 | 2.5939 | 0.585 |  | 3.0937 | 3.0937 | 0.000286 | 0
CSH081+N0324 | 0.8126919 | Ca2.0321Si2.5005Na0.8099O10.8667H6.8573 |  | 0.809899 | 2.032141 | 2.500506 | 10.86674 | 6.857271 | 6.8573 | 0.351065 | 13.17198 | -4605.703 | -4605.703 | -5015.344 | -6.328921 | 331.4397 | CSH0.81+N0.324 | 0.81 | 0.324 |  | 2.0321 | 2.5005 | 0.8099 |  | 3.0237 | 3.0237 | -2.9e-05 | 0
CSH089+N0000 | 0.8931972 | Ca2.4347Si2.7258Na0.0002O11.3206H6.8684 |  | 0.000235 | 2.434718 | 2.725846 | 11.32059 | 6.868121 | 6.8684 | 0.362186 | 13.99634 | -4816.66 | -4816.66 | -5226.687 | -7.995503 | 351.4392 | CSH0.89+N0 | 0.89 | 0 |  | 2.4347 | 2.7258 | 0.0002 |  | 3.4341 | 3.4341 | -0.000279 | 4.220528e-16
CSH090+N0048 | 0.8997741 | Ca2.397Si2.664Na0.1267O11.246H6.9153 |  | 0.126736 | 2.397036 | 2.664042 | 11.24603 | 6.915075 | 6.9153 | 0.360703 | 13.84854 | -4784.48 | -4784.48 | -5194.223 | -8.1532 | 347.8739 | CSH0.9+N0.048 | 0.9 | 0.048 |  | 2.397 | 2.664 | 0.1267 |  | 3.3943 | 3.3943 | -0.000225 | 0
CSH090+N0118 | 0.8997212 | Ca2.327Si2.5864Na0.3045O11.1202H6.9363 |  | 0.304543 | 2.327021 | 2.58638 | 11.12023 | 6.936359 | 6.9363 | 0.357812 | 13.46667 | -4729.274 | -4729.274 | -5140.95 | -7.936105 | 338.5713 | CSH0.9+N0.118 | 0.9 | 0.118 |  | 2.327 | 2.5864 | 0.3045 |  | 3.3159 | 3.3159 | 5.9e-05 | 0
CSH090+N0198 | 0.8995477 | Ca2.25Si2.5013Na0.4956O10.9641H6.9274 |  | 0.495609 | 2.249999 | 2.501256 | 10.96406 | 6.927484 | 6.9274 | 0.354219 | 13.3199 | -4662.734 | -4662.734 | -5072.842 | -7.376264 | 334.9952 | CSH0.9+N0.198 | 0.9 | 0.198 |  | 2.25 | 2.5013 | 0.4956 |  | 3.2159 | 3.2159 | 8.4e-05 | 0
CSH090+N0302 | 0.9006813 | Ca2.1643Si2.403Na0.7246O10.7831H6.901 |  | 0.724638 | 2.164294 | 2.402952 | 10.78308 | 6.901121 | 6.901 | 0.350367 | 13.13542 | -4587.862 | -4587.862 | -4995.414 | -6.375343 | 330.5402 | CSH0.9+N0.302 | 0.9 | 0.302 |  | 2.1643 | 2.403 | 0.7246 |  | 3.0882 | 3.0882 | 0.000121 | 0
CSH098+N0000 | 0.9796799 | Ca2.5669Si2.6201Na0.0001O11.3596H7.1049 |  | 0.000119 | 2.566879 | 2.62012 | 11.35962 | 7.104881 | 7.1049 | 0.365374 | 13.98611 | -4842.427 | -4842.427 | -5258.994 | -8.671905 | 351.2007 | CSH0.98+N0 | 0.98 | 0 |  | 2.5669 | 2.6201 | 0.0001 |  | 3.5524 | 3.5524 | -1.9e-05 | -2.330628e-16
CSH099+N0041 | 0.9915285 | Ca2.5375Si2.5592Na0.105O11.2627H7.1086 |  | 0.105 | 2.537499 | 2.559179 | 11.26274 | 7.108791 | 7.1086 | 0.363349 | 13.82429 | -4803.955 | -4803.955 | -5219.025 | -8.444021 | 347.2935 | CSH0.99+N0.041 | 0.99 | 0.041 |  | 2.5375 | 2.5592 | 0.105 |  | 3.5018 | 3.5018 | 0.000191 | 4.302114e-16
CSH099+N0105 | 0.9924041 | Ca2.4711Si2.49Na0.2602O11.1127H7.063 |  | 0.260234 | 2.471126 | 2.49004 | 11.1127 | 7.062752 | 7.063 | 0.35987 | 13.54693 | -4743.008 | -4743.008 | -5156.998 | -7.957436 | 340.5316 | CSH0.99+N0.105 | 0.99 | 0.105 |  | 2.4711 | 2.49 | 0.2602 |  | 3.4014 | 3.4014 | -0.000248 | 0
CSH099+N0189 | 0.9928346 | Ca2.3904Si2.4077Na0.4553O10.9269H6.9869 |  | 0.455289 | 2.390434 | 2.407686 | 10.92688 | 6.986854 | 6.9869 | 0.355758 | 13.39132 | -4669.364 | -4669.364 | -5079.278 | -7.217904 | 336.7306 | CSH0.99+N0.189 | 0.99 | 0.189 |  | 2.3904 | 2.4077 | 0.4553 |  | 3.2658 | 3.2658 | -4.6e-05 | 0
CSH099+N0274 | 0.9937221 | Ca2.3153Si2.3299Na0.6393O10.7572H6.9249 |  | 0.639334 | 2.315285 | 2.329912 | 10.75721 | 6.924865 | 6.9249 | 0.352016 | 13.19662 | -4601.057 | -4601.057 | -5007.485 | -6.382499 | 332.0253 | CSH0.99+N0.274 | 0.99 | 0.274 |  | 2.3153 | 2.3299 | 0.6393 |  | 3.1428 | 3.1428 | -3.5e-05 | 0
CSH106+N0000 | 1.063039 | Ca2.6797Si2.5208Na0.0001O11.324H7.2053 |  | 7.35e-05 | 2.679656 | 2.52075 | 11.32402 | 7.205647 | 7.2053 | 0.366634 | 13.9408 | -4843.477 | -4843.477 | -5262 | -8.680676 | 350.111 | CSH1.06+N0 | 1.06 | 0 |  | 2.6797 | 2.5208 | 0.0001 |  | 3.6026 | 3.6026 | 0.000347 | -2.330628e-16
CSH108+N0036 | 1.083529 | Ca2.6647Si2.4593Na0.0896O11.2123H7.1684 |  | 0.089562 | 2.664689 | 2.459268 | 11.21225 | 7.168478 | 7.1684 | 0.364539 | 13.62446 | -4804.068 | -4804.068 | -5223.003 | -8.338415 | 342.4145 | CSH1.08+N0.036 | 1.08 | 0.036 |  | 2.6647 | 2.4593 | 0.0896 |  | 3.5394 | 3.5394 | 7.8e-05 | 0
CSH109+N0099 | 1.085265 | Ca2.5997Si2.3954Na0.2372O11.0542H7.0902 |  | 0.237157 | 2.59965 | 2.395406 | 11.0542 | 7.090316 | 7.0902 | 0.360924 | 13.5169 | -4742.15 | -4742.15 | -5155.738 | -7.774389 | 339.7839 | CSH1.09+N0.099 | 1.09 | 0.099 |  | 2.5997 | 2.3954 | 0.2372 |  | 3.4265 | 3.4265 | 0.000116 | 0
CSH109+N0181 | 1.086074 | Ca2.5196Si2.3199Na0.4208O10.8682H6.9968 |  | 0.420831 | 2.519606 | 2.319921 | 10.86816 | 6.996593 | 6.9968 | 0.356748 | 13.35878 | -4669.042 | -4669.042 | -5077.609 | -6.993163 | 335.9574 | CSH1.09+N0.181 | 1.09 | 0.181 |  | 2.5196 | 2.3199 | 0.4208 |  | 3.288 | 3.288 | -0.000207 | 0
CSH109+N0248 | 1.086695 | Ca2.4609Si2.2646Na0.5624O10.7393H6.936 |  | 0.562409 | 2.460877 | 2.264552 | 10.73931 | 6.936251 | 6.936 | 0.353972 | 13.25248 | -4618.199 | -4618.199 | -5023.615 | -6.321309 | 333.388 | CSH1.09+N0.248 | 1.09 | 0.248 |  | 2.4609 | 2.2646 | 0.5624 |  | 3.1868 | 3.1868 | 0.000251 | 0
CSH115+N0000 | 1.147566 | Ca2.7857Si2.4275Na0.0001O11.2499H7.2183 |  | 5.39e-05 | 2.785658 | 2.42745 | 11.24987 | 7.218576 | 7.2183 | 0.367088 | 13.86848 | -4834.306 | -4834.306 | -5252.622 | -8.500072 | 348.3678 | CSH1.15+N0 | 1.15 | 0 |  | 2.7857 | 2.4275 | 0.0001 |  | 3.6091 | 3.6091 | 0.000276 | -2.330628e-16
CSH118+N0034 | 1.176505 | Ca2.7819Si2.3645Na0.0811O11.1339H7.1649 |  | 0.081119 | 2.781901 | 2.364546 | 11.13387 | 7.164628 | 7.1649 | 0.365124 | 13.65411 | -4796.24 | -4796.24 | -5213.752 | -8.084501 | 343.1692 | CSH1.18+N0.034 | 1.18 | 0.034 |  | 2.7819 | 2.3645 | 0.0811 |  | 3.5419 | 3.5419 | -0.000272 | 0
CSH118+N0097 | 1.179099 | Ca2.7186Si2.3056Na0.2227O10.981H7.0797 |  | 0.222725 | 2.718589 | 2.305649 | 10.98101 | 7.079516 | 7.0797 | 0.361657 | 13.52312 | -4736.947 | -4736.947 | -5148.238 | -7.465291 | 339.9523 | CSH1.18+N0.097 | 1.18 | 0.097 |  | 2.7186 | 2.3056 | 0.2227 |  | 3.4285 | 3.4285 | -0.000184 | 0
CSH118+N0155 | 1.179908 | Ca2.6616Si2.2558Na0.3503O10.8527H7.0087 |  | 0.350322 | 2.661598 | 2.255767 | 10.85271 | 7.008825 | 7.0087 | 0.358781 | 13.4047 | -4686.738 | -4686.738 | -5094.529 | -6.874723 | 337.0859 | CSH1.18+N0.155 | 1.18 | 0.155 |  | 2.6616 | 2.2558 | 0.3503 |  | 3.3292 | 3.3292 | 0.000125 | 0
CSH118+N0222 | 1.180562 | Ca2.6016Si2.2037Na0.4899O10.7252H6.9425 |  | 0.489941 | 2.601625 | 2.203718 | 10.72521 | 6.94235 | 6.9425 | 0.356019 | 13.28998 | -4636.618 | -4636.618 | -5041.309 | -6.186721 | 334.3113 | CSH1.18+N0.222 | 1.18 | 0.222 |  | 2.6016 | 2.2037 | 0.4899 |  | 3.2263 | 3.2263 | -0.00015 | 0
CSH123+N0000 | 1.232513 | Ca2.8855Si2.3412Na0.0001O11.1678H7.1997 |  | 5.39e-05 | 2.885522 | 2.341169 | 11.16783 | 7.199898 | 7.1997 | 0.367336 | 13.79017 | -4823.092 | -4823.092 | -5240.658 | -8.210369 | 346.4799 | CSH1.23+N0 | 1.23 | 0 |  | 2.8855 | 2.3412 | 0.0001 |  | 3.5998 | 3.5998 | 0.000198 | -2.330628e-16
CSH127+N0033 | 1.269715 | Ca2.8911Si2.277Na0.0754O11.0528H7.14 |  | 0.075417 | 2.891101 | 2.276968 | 11.05284 | 7.140194 | 7.14 | 0.365589 | 13.56106 | -4787.438 | -4787.438 | -5204.761 | -7.708739 | 340.9237 | CSH1.27+N0.033 | 1.27 | 0.033 |  | 2.8911 | 2.277 | 0.0754 |  | 3.5323 | 3.5323 | 0.000194 | 0
CSH127+N0079 | 1.272689 | Ca2.8462Si2.2364Na0.1759O10.9456H7.0773 |  | 0.175866 | 2.846194 | 2.236362 | 10.94555 | 7.077404 | 7.0773 | 0.363178 | 13.55914 | -4746.073 | -4746.073 | -5156.207 | -7.221039 | 340.8402 | CSH1.27+N0.079 | 1.27 | 0.079 |  | 2.8462 | 2.2364 | 0.1759 |  | 3.4507 | 3.4507 | 0.000104 | 0
CSH127+N0132 | 1.273851 | Ca2.7949Si2.1941Na0.2892O10.834H7.0126 |  | 0.289234 | 2.79492 | 2.194072 | 10.83403 | 7.012689 | 7.0126 | 0.360692 | 13.45297 | -4702.57 | -4702.57 | -5109.618 | -6.659838 | 338.271 | CSH1.27+N0.132 | 1.27 | 0.132 |  | 2.7949 | 2.1941 | 0.2892 |  | 3.3617 | 3.3617 | 8.9e-05 | 0
CSH127+N0196 | 1.274598 | Ca2.7374Si2.1477Na0.4208O10.7169H6.9474 |  | 0.420824 | 2.737418 | 2.147672 | 10.71685 | 6.947359 | 6.9474 | 0.358169 | 13.34572 | -4656.676 | -4656.676 | -5060.71 | -5.985276 | 335.6783 | CSH1.27+N0.196 | 1.27 | 0.196 |  | 2.7374 | 2.1477 | 0.4208 |  | 3.2633 | 3.2633 | -4.1e-05 | 0
CSH132+N0000 | 1.316775 | Ca2.9789Si2.2623Na0.0001O11.0891H7.1711 |  | 5.39e-05 | 2.978937 | 2.262298 | 11.08914 | 7.171174 | 7.1711 | 0.367576 | 13.71525 | -4812.645 | -4812.645 | -5229.432 | -7.82644 | 344.6738 | CSH1.32+N0 | 1.32 | 0 |  | 2.9789 | 2.2623 | 0.0001 |  | 3.5855 | 3.5855 | 7.4e-05 | -2.330628e-16
CSH136+N0029 | 1.361818 | Ca2.9961Si2.2001Na0.0632O10.9855H7.1152 |  | 0.063207 | 2.996146 | 2.200107 | 10.98546 | 7.114998 | 7.1152 | 0.366256 | 13.56477 | -4782.892 | -4782.892 | -5198.372 | -7.273484 | 341.0281 | CSH1.36+N0.029 | 1.36 | 0.029 |  | 2.9961 | 2.2001 | 0.0632 |  | 3.526 | 3.526 | -0.000202 | 0
CSH137+N0070 | 1.36598 | Ca2.9578Si2.1654Na0.1523O10.8948H7.0601 |  | 0.152347 | 2.957827 | 2.165352 | 10.89476 | 7.060104 | 7.0601 | 0.364287 | 13.57704 | -4748.374 | -4748.374 | -5157.057 | -6.798215 | 341.289 | CSH1.37+N0.07 | 1.37 | 0.07 |  | 2.9578 | 2.1654 | 0.1523 |  | 3.4539 | 3.4539 | 4e-06 | 0
CSH137+N0123 | 1.367546 | Ca2.9093Si2.1274Na0.2612O10.7946H6.9998 |  | 0.261204 | 2.909283 | 2.127375 | 10.79455 | 6.999837 | 6.9998 | 0.362114 | 13.4819 | -4709.527 | -4709.527 | -5115.452 | -6.225364 | 338.9884 | CSH1.37+N0.123 | 1.37 | 0.123 |  | 2.9093 | 2.1274 | 0.2612 |  | 3.3693 | 3.3693 | 3.7e-05 | 0
CSH137+N0169 | 1.368184 | Ca2.8695Si2.0973Na0.3537O10.7185H6.9551 |  | 0.35371 | 2.869468 | 2.097283 | 10.71845 | 6.955116 | 6.9551 | 0.360537 | 13.41075 | -4679.999 | -4679.999 | -5083.981 | -5.733396 | 337.27 | CSH1.37+N0.169 | 1.37 | 0.169 |  | 2.8695 | 2.0973 | 0.3537 |  | 3.3007 | 3.3007 | 1.6e-05 | 0
CSH140+N0000 | 1.399171 | Ca3.066Si2.1913Na0.0001O11.0193H7.1413 |  | 5.39e-05 | 3.066006 | 2.191302 | 11.01929 | 7.141338 | 7.1413 | 0.367924 | 13.64925 | -4804.57 | -4804.57 | -5220.767 | -7.370685 | 343.0837 | CSH1.4+N0 | 1.4 | 0 |  | 3.066 | 2.1913 | 0.0001 |  | 3.5706 | 3.5706 | 3.8e-05 | -2.330628e-16
CSH145+N0025 | 1.452159 | Ca3.0951Si2.1313Na0.0527O10.93H7.0919 |  | 0.052729 | 3.09505 | 2.131344 | 10.93 | 7.091801 | 7.0919 | 0.367137 | 13.597 | -4781.966 | -4781.966 | -5195.355 | -6.765963 | 341.8216 | CSH1.45+N0.025 | 1.45 | 0.025 |  | 3.0951 | 2.1313 | 0.0527 |  | 3.5196 | 3.5196 | -9.9e-05 | -2.498002e-16
CSH146+N0056 | 1.457337 | Ca3.0698Si2.1064Na0.1181O10.8683H7.0533 |  | 0.118057 | 3.069766 | 2.106422 | 10.86829 | 7.053297 | 7.0533 | 0.3659 | 13.60981 | -4759.189 | -4759.189 | -5167.489 | -6.384978 | 342.0949 | CSH1.46+N0.056 | 1.46 | 0.056 |  | 3.0698 | 2.1064 | 0.1181 |  | 3.4676 | 3.4676 | -3e-06 | 0
CSH146+N0100 | 1.459484 | Ca3.032Si2.0775Na0.2076O10.7941H7.0066 |  | 0.207573 | 3.03204 | 2.077474 | 10.7941 | 7.006645 | 7.0066 | 0.364399 | 13.54077 | -4731.04 | -4731.04 | -5137.195 | -5.890718 | 340.4285 | CSH1.46+N0.1 | 1.46 | 0.1 |  | 3.032 | 2.0775 | 0.2076 |  | 3.3995 | 3.3995 | 4.5e-05 | 0
CSH146+N0139 | 1.460211 | Ca3.0003Si2.0547Na0.2861O10.7386H6.9717 |  | 0.286073 | 3.000331 | 2.054724 | 10.73863 | 6.971635 | 6.9717 | 0.363371 | 13.49077 | -4710.15 | -4710.15 | -5114.927 | -5.462081 | 339.2234 | CSH1.46+N0.139 | 1.46 | 0.139 |  | 3.0003 | 2.0547 | 0.2861 |  | 3.3428 | 3.3428 | -6.5e-05 | 0
CSH148+N0000 | 1.477986 | Ca3.1468Si2.1291Na0.0001O10.9629H7.1157 |  | 5.39e-05 | 3.146825 | 2.12913 | 10.96291 | 7.115619 | 7.1157 | 0.368489 | 13.64712 | -4800.429 | -4800.429 | -5215.14 | -6.874794 | 343.0379 | CSH1.48+N0 | 1.48 | 0 |  | 3.1468 | 2.1291 | 0.0001 |  | 3.5578 | 3.5578 | -8.1e-05 | -2.330628e-16
CSH154+N0019 | 1.537723 | Ca3.1902Si2.0746Na0.0392O10.8989H7.0798 |  | 0.039191 | 3.190186 | 2.074617 | 10.89887 | 7.079711 | 7.0798 | 0.368535 | 13.71278 | -4789.308 | -4789.308 | -5199.477 | -6.255501 | 344.6175 | CSH1.54+N0.019 | 1.54 | 0.019 |  | 3.1902 | 2.0746 | 0.0392 |  | 3.5203 | 3.5203 | -8.9e-05 | 0
CSH155+N0043 | 1.545028 | Ca3.1771Si2.0563Na0.0875O10.8609H7.0549 |  | 0.087474 | 3.177079 | 2.056325 | 10.86092 | 7.054916 | 7.0549 | 0.367974 | 13.68699 | -4776.691 | -4776.691 | -5184.171 | -5.939677 | 343.952 | CSH1.55+N0.043 | 1.55 | 0.043 |  | 3.1771 | 2.0563 | 0.0875 |  | 3.4837 | 3.4837 | 1.6e-05 | 3.608225e-16
CSH155+N0076 | 1.547982 | Ca3.1535Si2.0371Na0.1552O10.8182H7.0258 |  | 0.155245 | 3.153452 | 2.037137 | 10.8182 | 7.025694 | 7.0258 | 0.367333 | 13.64332 | -4761.755 | -4761.755 | -5168.346 | -5.54659 | 342.9028 | CSH1.55+N0.076 | 1.55 | 0.076 |  | 3.1535 | 2.0371 | 0.1552 |  | 3.4353 | 3.4353 | -0.000106 | 0
CSH155+N0106 | 1.548735 | Ca3.1337Si2.0234Na0.2154O10.791H7.0056 |  | 0.215375 | 3.133696 | 2.023391 | 10.79097 | 7.005605 | 7.0056 | 0.367082 | 13.61955 | -4752.783 | -4752.783 | -5158.984 | -5.210183 | 342.3351 | CSH1.55+N0.106 | 1.55 | 0.106 |  | 3.1337 | 2.0234 | 0.2154 |  | 3.3951 | 3.3951 | 5e-06 | 0
CSH155+N0000 | 1.548959 | Ca3.2198Si2.0787Na0.0001O10.9266H7.0987 |  | 5.39e-05 | 3.219763 | 2.078662 | 10.92657 | 7.098952 | 7.0987 | 0.369396 | 13.6807 | -4802.297 | -4802.297 | -5215.708 | -6.390667 | 343.8557 | CSH1.55+N0 | 1.55 | 0 |  | 3.2198 | 2.0787 | 0.0001 |  | 3.5493 | 3.5493 | 0.000252 | -2.330628e-16
CSH161+N0014 | 1.613048 | Ca3.279Si2.0328Na0.0277O10.9005H7.0841 |  | 0.027685 | 3.278989 | 2.032791 | 10.90048 | 7.084123 | 7.0841 | 0.370685 | 13.76113 | -4808.008 | -4808.008 | -5218.656 | -5.778687 | 345.7804 | CSH1.61+N0.014 | 1.61 | 0.014 |  | 3.279 | 2.0328 | 0.0277 |  | 3.5282 | 3.5282 | 2.3e-05 | 2.810252e-16
CSH162+N0030 | 1.622932 | Ca3.2804Si2.0213Na0.0597O10.8907H7.0757 |  | 0.059652 | 3.28039 | 2.021274 | 10.89067 | 7.075819 | 7.0757 | 0.370988 | 13.76299 | -4807.772 | -4807.772 | -5217.374 | -5.527502 | 345.8007 | CSH1.62+N0.03 | 1.62 | 0.03 |  | 3.2804 | 2.0213 | 0.0597 |  | 3.508 | 3.508 | 0.000119 | 3.053113e-16
CSH163+N0052 | 1.626898 | Ca3.2735Si2.0121Na0.1045O10.8836H7.0673 |  | 0.104539 | 3.273455 | 2.012084 | 10.88357 | 7.06736 | 7.0673 | 0.371361 | 13.76709 | -4808.018 | -4808.018 | -5217.758 | -5.244514 | 345.9094 | CSH1.63+N0.052 | 1.63 | 0.052 |  | 3.2735 | 2.0121 | 0.1045 |  | 3.4814 | 3.4814 | 6e-05 | 0
CSH163+N0072 | 1.627599 | Ca3.2664Si2.0069Na0.1453O10.8846H7.0635 |  | 0.145278 | 3.266361 | 2.006858 | 10.8846 | 7.063759 | 7.0635 | 0.37188 | 13.78063 | -4810.884 | -4810.884 | -5221.017 | -5.005013 | 346.2467 | CSH1.63+N0.072 | 1.63 | 0.072 |  | 3.2664 | 2.0069 | 0.1453 |  | 3.4591 | 3.4591 | 0.000259 | 0
K
CSH072+K0000 | 0.7224789 | Ca2.1122Si2.9236K0.0006O11.0722H6.225 |  | 0.000637 | 2.112219 | 2.923572 | 11.07222 | 6.225074 | 6.225 | 0.350212 | 13.84015 | -4688.47 | -4688.47 | -5079.23 | -3.05675 | 347.6158 | CSH0.72+N0 | 0.72 | 0 |  | 2.1122 | 2.9236 | 0.0006 |  | 3.1122 | 3.1122 | 7.4e-05 | 3.780613e-16
CSH073+K0073 | 0.7264035 | Ca2.0817Si2.8657K0.2095O11.1042H6.3727 |  | 0.209491 | 2.081661 | 2.865709 | 11.10423 | 6.37281 | 6.3727 | 0.356189 | 13.85903 | -4709.85 | -4709.85 | -5106.27 | -4.86736 | 348.0935 | CSH0.73+N0.073 | 0.73 | 0.073 |  | 2.0817 | 2.8657 | 0.2095 |  | 3.0816 | 3.0816 | 0.00011 | 0
CSH073+K0170 | 0.732623 | Ca2.0373Si2.7809K0.4731O11.1096H6.5479 |  | 0.473133 | 2.037349 | 2.780897 | 11.10961 | 6.5478 | 6.5479 | 0.362601 | 13.78781 | -4719.05 | -4719.05 | -5123.41 | -6.16369 | 346.3754 | CSH0.73+N0.17 | 0.73 | 0.17 |  | 2.0373 | 2.7809 | 0.4731 |  | 3.0374 | 3.0374 | -0.0001 | 0
CSH074+K0253 | 0.7405916 | Ca2.0092Si2.713K0.6876O11.1319H6.7058 |  | 0.687582 | 2.009197 | 2.712962 | 11.13185 | 6.705876 | 6.7058 | 0.368465 | 13.8051 | -4733.1 | -4733.1 | -5144.83 | -6.27981 | 346.818 | CSH0.74+N0.253 | 0.74 | 0.253 |  | 2.0092 | 2.713 | 0.6876 |  | 3.0091 | 3.0091 | 7.6e-05 | 0
CSH076+K0327 | 0.7613809 | Ca2.0022Si2.6297K0.8607O11.1243H6.8647 |  | 0.860712 | 2.002208 | 2.629706 | 11.12433 | 6.864712 | 6.8647 | 0.372655 | 13.85782 | -4733.07 | -4733.07 | -5150.44 | -5.7707 | 348.1355 | CSH0.76+N0.327 | 0.76 | 0.327 |  | 2.0022 | 2.6297 | 0.8607 |  | 3.002 | 3.002 | 1.2e-05 | 0
CSH080+K0000 | 0.8012207 | Ca2.2714Si2.8349K0.0006O11.2131H6.5432 |  | 0.000599 | 2.271371 | 2.834888 | 11.2131 | 6.543308 | 6.5432 | 0.356673 | 13.85635 | -4760.51 | -4760.51 | -5162.15 | -6.01573 | 348.0055 | CSH0.8+N0 | 0.8 | 0 |  | 2.2714 | 2.8349 | 0.0006 |  | 3.2713 | 3.2713 | 0.000108 | 3.780613e-16
CSH081+K0072 | 0.8078752 | Ca2.2285Si2.7585K0.1988O11.1727H6.6556 |  | 0.198815 | 2.228506 | 2.758478 | 11.17266 | 6.655572 | 6.6556 | 0.360025 | 13.80968 | -4748.5 | -4748.5 | -5153.06 | -7.00471 | 346.8928 | CSH0.81+N0.072 | 0.81 | 0.072 |  | 2.2285 | 2.7585 | 0.1988 |  | 3.2284 | 3.2284 | -2.8e-05 | 0
CSH081+K0155 | 0.8064543 | Ca2.1601Si2.6785K0.4153O11.0918H6.7341 |  | 0.415285 | 2.160112 | 2.67853 | 11.09184 | 6.734051 | 6.7341 | 0.362288 | 13.64286 | -4716.79 | -4716.79 | -5124.85 | -7.29052 | 342.8438 | CSH0.81+N0.155 | 0.81 | 0.155 |  | 2.1601 | 2.6785 | 0.4153 |  | 3.1594 | 3.1594 | -4.9e-05 | 0
CSH081+K0239 | 0.8052561 | Ca2.0929Si2.599K0.6205O11.0012H6.8001 |  | 0.620526 | 2.09288 | 2.599024 | 11.00119 | 6.799992 | 6.8001 | 0.364001 | 13.64705 | -4679.8 | -4679.8 | -5088.88 | -7.02448 | 342.9874 | CSH0.81+N0.239 | 0.81 | 0.239 |  | 2.0929 | 2.599 | 0.6205 |  | 3.0898 | 3.0898 | -0.000108 | 0
CSH081+K0333 | 0.8081277 | Ca2.0319Si2.5143K0.8369O10.9198H6.8817 |  | 0.836912 | 2.031865 | 2.514287 | 10.91981 | 6.881825 | 6.8817 | 0.366417 | 13.63708 | -4646.92 | -4646.92 | -5058.96 | -6.11693 | 342.784 | CSH0.81+N0.333 | 0.81 | 0.333 |  | 2.0319 | 2.5143 | 0.8369 |  | 3.0224 | 3.0224 | 0.000125 | 0
CSH089+K0000 | 0.8931864 | Ca2.4347Si2.7259K0.0004O11.3209H6.8684 |  | 0.000375 | 2.434743 | 2.725907 | 11.3209 | 6.868316 | 6.8684 | 0.362203 | 13.81967 | -4816.82 | -4816.82 | -5229.45 | -7.99489 | 347.109 | CSH0.89+N0 | 0.89 | 0 |  | 2.4347 | 2.7259 | 0.0004 |  | 3.434 | 3.434 | -8.4e-05 | -4.407282e-17
CSH090+K0056 | 0.8987286 | Ca2.3907Si2.6601K0.1501O11.2483H6.9247 |  | 0.150055 | 2.390689 | 2.660079 | 11.24825 | 6.924744 | 6.9247 | 0.363336 | 13.70269 | -4788.72 | -4788.72 | -5202.81 | -8.10767 | 344.2746 | CSH0.9+N0.056 | 0.9 | 0.056 |  | 2.3907 | 2.6601 | 0.1501 |  | 3.3873 | 3.3873 | 4.4e-05 | 0
CSH090+K0131 | 0.8985889 | Ca2.3201Si2.5819K0.3381O11.1286H6.9513 |  | 0.338142 | 2.320108 | 2.581946 | 11.12863 | 6.951116 | 6.9513 | 0.363779 | 13.63188 | -4740.55 | -4740.55 | -5153.99 | -7.80674 | 342.5847 | CSH0.9+N0.131 | 0.9 | 0.131 |  | 2.3201 | 2.5819 | 0.3381 |  | 3.3066 | 3.3066 | -0.000184 | 0
CSH090+K0211 | 0.898468 | Ca2.2476Si2.5015K0.5278O10.9865H6.944 |  | 0.527828 | 2.24755 | 2.501536 | 10.98649 | 6.943905 | 6.944 | 0.363748 | 13.61468 | -4684.8 | -4684.8 | -5095.7 | -7.20036 | 342.2111 | CSH0.9+N0.211 | 0.9 | 0.211 |  | 2.2476 | 2.5015 | 0.5278 |  | 3.2081 | 3.2081 | -9.5e-05 | 0
CSH090+K0309 | 0.8992875 | Ca2.1695Si2.4125K0.7456O10.827H6.9194 |  | 0.745627 | 2.169497 | 2.412462 | 10.82702 | 6.919564 | 6.9194 | 0.364057 | 13.54498 | -4624.32 | -4624.32 | -5033.95 | -6.2355 | 340.556 | CSH0.9+N0.309 | 0.9 | 0.309 |  | 2.1695 | 2.4125 | 0.7456 |  | 3.0869 | 3.0869 | 0.000164 | 0
CSH098+K0000 | 0.9796802 | Ca2.5669Si2.6202K0.0002O11.3598H7.1048 |  | 0.000189 | 2.566912 | 2.620153 | 11.35983 | 7.105031 | 7.1048 | 0.365384 | 13.67541 | -4842.53 | -4842.53 | -5263.73 | -8.67139 | 343.5875 | CSH0.98+N0 | 0.98 | 0 |  | 2.5669 | 2.6202 | 0.0002 |  | 3.5523 | 3.5523 | 0.000231 | 4.220528e-16
CSH099+K0051 | 0.9908432 | Ca2.5294Si2.5527K0.1298O11.2542H7.109 |  | 0.129847 | 2.529365 | 2.55274 | 11.25421 | 7.108874 | 7.109 | 0.36537 | 13.59789 | -4803.65 | -4803.65 | -5223.6 | -8.35284 | 341.727 | CSH0.99+N0.051 | 0.99 | 0.051 |  | 2.5294 | 2.5527 | 0.1298 |  | 3.4896 | 3.4896 | -0.000126 | 0
CSH099+K0119 | 0.991693 | Ca2.4626Si2.4832K0.2947O11.1079H7.0631 |  | 0.294712 | 2.462584 | 2.483212 | 11.10788 | 7.063025 | 7.0631 | 0.364799 | 13.60606 | -4748.6 | -4748.6 | -5164.62 | -7.80389 | 341.9762 | CSH0.99+N0.119 | 0.99 | 0.119 |  | 2.4626 | 2.4832 | 0.2947 |  | 3.3842 | 3.3842 | -7.5e-05 | 0
CSH099+K0199 | 0.9921438 | Ca2.3889Si2.4078K0.4787O10.9421H6.9965 |  | 0.478674 | 2.388863 | 2.407779 | 10.94208 | 6.99665 | 6.9965 | 0.364199 | 13.62905 | -4687.12 | -4687.12 | -5097.74 | -7.08766 | 342.5744 | CSH0.99+N0.199 | 0.99 | 0.199 |  | 2.3889 | 2.4078 | 0.4787 |  | 3.2589 | 3.2589 | 0.00015 | 0
CSH099+K0281 | 0.9928042 | Ca2.3211Si2.3379K0.6571O10.7952H6.9395 |  | 0.65711 | 2.321061 | 2.337884 | 10.79517 | 6.939577 | 6.9395 | 0.364087 | 13.56039 | -4633.12 | -4633.12 | -5041.67 | -6.27861 | 340.9398 | CSH0.99+N0.281 | 0.99 | 0.281 |  | 2.3211 | 2.3379 | 0.6571 |  | 3.1412 | 3.1412 | 7.7e-05 | 0
CSH106+K0000 | 1.063028 | Ca2.6797Si2.5208K0.0001O11.3241H7.2055 |  | 0.000112 | 2.679652 | 2.520772 | 11.32413 | 7.20576 | 7.2055 | 0.366639 | 13.58246 | -4843.52 | -4843.52 | -5267.65 | -8.68039 | 341.3389 | CSH1.06+N0 | 1.06 | 0 |  | 2.6797 | 2.5208 | 0.0001 |  | 3.6027 | 3.6027 | 0.00026 | -2.330628e-16
CSH108+K0046 | 1.082867 | Ca2.6565Si2.4532K0.112O11.1998H7.1618 |  | 0.112014 | 2.656486 | 2.453198 | 11.19976 | 7.161743 | 7.1618 | 0.366154 | 13.56311 | -4802.02 | -4802.02 | -5222.6 | -8.24634 | 340.9075 | CSH1.08+N0.046 | 1.08 | 0.046 |  | 2.6565 | 2.4532 | 0.112 |  | 3.5249 | 3.5249 | -5.7e-05 | 0
CSH108+K0112 | 1.084644 | Ca2.5919Si2.3896K0.2675O11.0478H7.0859 |  | 0.267459 | 2.591901 | 2.389634 | 11.04781 | 7.085823 | 7.0859 | 0.36535 | 13.67965 | -4746.63 | -4746.63 | -5159.81 | -7.63366 | 343.7758 | CSH1.08+N0.112 | 1.08 | 0.112 |  | 2.5919 | 2.3896 | 0.2675 |  | 3.4092 | 3.4092 | -7.7e-05 | 0
CSH109+K0191 | 1.085406 | Ca2.5191Si2.3208K0.444O10.8839H7.0024 |  | 0.444034 | 2.519062 | 2.320848 | 10.88385 | 7.002145 | 7.0024 | 0.364695 | 13.65307 | -4686.8 | -4686.8 | -5095.43 | -6.87266 | 343.1572 | CSH1.09+N0.191 | 1.09 | 0.191 |  | 2.5191 | 2.3208 | 0.444 |  | 3.2792 | 3.2792 | -0.000255 | 0
CSH109+K0253 | 1.085931 | Ca2.4669Si2.2717K0.5758O10.773H6.9496 |  | 0.575822 | 2.466941 | 2.271729 | 10.77298 | 6.949343 | 6.9496 | 0.364552 | 13.64489 | -4646.4 | -4646.4 | -5052.26 | -6.24864 | 342.9751 | CSH1.09+N0.253 | 1.09 | 0.253 |  | 2.4669 | 2.2717 | 0.5758 |  | 3.1869 | 3.1869 | -0.000257 | 0
CSH115+K0000 | 1.147572 | Ca2.7857Si2.4274K0.0001O11.2499H7.2187 |  | 7.64e-05 | 2.785661 | 2.427438 | 11.24987 | 7.218587 | 7.2187 | 0.36709 | 13.59789 | -4834.31 | -4834.31 | -5257.14 | -8.49994 | 341.7532 | CSH1.15+N0 | 1.15 | 0 |  | 2.7857 | 2.4274 | 0.0001 |  | 3.6093 | 3.6093 | -0.000113 | -2.330628e-16
CSH118+K0042 | 1.175921 | Ca2.7754Si2.3602K0.0987O11.1242H7.1581 |  | 0.098694 | 2.775366 | 2.360164 | 11.12422 | 7.158367 | 7.1581 | 0.366572 | 13.57869 | -4794.97 | -4794.97 | -5214.06 | -8.00656 | 341.3257 | CSH1.18+N0.042 | 1.18 | 0.042 |  | 2.7754 | 2.3602 | 0.0987 |  | 3.5297 | 3.5297 | 0.000267 | 0
CSH118+K0107 | 1.178507 | Ca2.7131Si2.3022K0.2462O10.9786H7.076 |  | 0.246221 | 2.713109 | 2.302157 | 10.9786 | 7.07614 | 7.076 | 0.365804 | 13.67246 | -4742.41 | -4742.41 | -5153.48 | -7.3516 | 343.6026 | CSH1.18+N0.107 | 1.18 | 0.107 |  | 2.7131 | 2.3022 | 0.2462 |  | 3.4149 | 3.4149 | 0.00014 | 0
CSH118+K0163 | 1.179295 | Ca2.6613Si2.2567K0.3686O10.8655H7.013 |  | 0.368588 | 2.661322 | 2.256705 | 10.86552 | 7.012994 | 7.013 | 0.365363 | 13.64716 | -4701.33 | -4701.33 | -5109.24 | -6.78194 | 343.0037 | CSH1.18+N0.163 | 1.18 | 0.163 |  | 2.6613 | 2.2567 | 0.3686 |  | 3.3222 | 3.3222 | -6e-06 | 0
CSH118+K0226 | 1.179889 | Ca2.608Si2.2104K0.4987O10.7554H6.9545 |  | 0.498654 | 2.608013 | 2.210389 | 10.75542 | 6.954594 | 6.9545 | 0.36519 | 13.62984 | -4661.34 | -4661.34 | -5066.55 | -6.14319 | 342.5992 | CSH1.18+N0.226 | 1.18 | 0.226 |  | 2.608 | 2.2104 | 0.4987 |  | 3.2279 | 3.2279 | 9.4e-05 | 0
CSH123+K0000 | 1.232684 | Ca2.8857Si2.341K0.0001O11.1677H7.1999 |  | 0.000113 | 2.885698 | 2.340987 | 11.16765 | 7.199844 | 7.1999 | 0.367338 | 13.60594 | -4823.07 | -4823.07 | -5244.04 | -8.20934 | 341.9873 | CSH1.23+N0 | 1.23 | 0 |  | 2.8857 | 2.341 | 0.0001 |  | 3.5999 | 3.5999 | -5.6e-05 | -2.330628e-16
CSH127+K0039 | 1.269209 | Ca2.8867Si2.2744K0.0887O11.0481H7.1365 |  | 0.08866 | 2.886725 | 2.274428 | 11.04805 | 7.136278 | 7.1365 | 0.366994 | 13.60749 | -4787.89 | -4787.89 | -5205.09 | -7.64576 | 342.0669 | CSH1.27+N0.039 | 1.27 | 0.039 |  | 2.8867 | 2.2744 | 0.0887 |  | 3.5239 | 3.5239 | -0.000222 | 0
CSH127+K0086 | 1.272141 | Ca2.8424Si2.2344K0.1924O10.9451H7.0754 |  | 0.19242 | 2.842448 | 2.234382 | 10.94508 | 7.07532 | 7.0754 | 0.366443 | 13.67705 | -4750.83 | -4750.83 | -5160.85 | -7.13964 | 343.7132 | CSH1.27+N0.086 | 1.27 | 0.086 |  | 2.8424 | 2.2344 | 0.1924 |  | 3.4415 | 3.4415 | -8e-05 | 0
CSH127+K0138 | 1.273282 | Ca2.7954Si2.1954K0.302O10.8457H7.017 |  | 0.30204 | 2.795405 | 2.195432 | 10.84566 | 7.016739 | 7.017 | 0.3661 | 13.65402 | -4714.88 | -4714.88 | -5122.01 | -6.59609 | 343.1654 | CSH1.27+N0.138 | 1.27 | 0.138 |  | 2.7954 | 2.1954 | 0.302 |  | 3.3575 | 3.3575 | -0.000261 | 0
CSH127+K0197 | 1.273981 | Ca2.744Si2.1538K0.4252O10.7437H6.959 |  | 0.425225 | 2.743953 | 2.153841 | 10.74366 | 6.958832 | 6.959 | 0.365996 | 13.63603 | -4678.04 | -4678.04 | -5082.58 | -5.96705 | 342.7407 | CSH1.27+N0.197 | 1.27 | 0.197 |  | 2.744 | 2.1538 | 0.4252 |  | 3.2669 | 3.2669 | -0.000168 | 0
CSH132+K0000 | 1.316958 | Ca2.9797Si2.2626K0.0001O11.0908H7.1717 |  | 5e-05 | 2.979684 | 2.26255 | 11.09082 | 7.172024 | 7.1717 | 0.367642 | 13.61614 | -4813.47 | -4813.47 | -5232.64 | -7.82459 | 342.2712 | CSH1.32+N0 | 1.32 | 0 |  | 2.9797 | 2.2626 | 0.0001 |  | 3.5858 | 3.5858 | 0.000324 | -2.330628e-16
CSH136+K0032 | 1.361334 | Ca2.9934Si2.1989K0.0712O10.9833H7.113 |  | 0.071224 | 2.993409 | 2.198879 | 10.98325 | 7.112952 | 7.113 | 0.367406 | 13.60709 | -4783.77 | -4783.77 | -5199.08 | -7.23509 | 342.0653 | CSH1.36+N0.032 | 1.36 | 0.032 |  | 2.9934 | 2.1989 | 0.0712 |  | 3.5209 | 3.5209 | -4.8e-05 | 0
CSH137+K0075 | 1.365462 | Ca2.9562Si2.165K0.1626O10.8977H7.0604 |  | 0.162555 | 2.956246 | 2.165015 | 10.89773 | 7.06035 | 7.0604 | 0.367115 | 13.67996 | -4753.65 | -4753.65 | -5162.33 | -6.74809 | 343.7871 | CSH1.37+N0.075 | 1.37 | 0.075 |  | 2.9562 | 2.165 | 0.1626 |  | 3.4489 | 3.4489 | -5e-05 | 0
CSH137+K0126 | 1.366994 | Ca2.9117Si2.13K0.2675O10.8083H7.0057 |  | 0.267455 | 2.911722 | 2.130018 | 10.80833 | 7.005689 | 7.0057 | 0.366964 | 13.66016 | -4721.68 | -4721.68 | -5127.88 | -6.19677 | 343.3168 | CSH1.37+N0.126 | 1.37 | 0.126 |  | 2.9117 | 2.13 | 0.2675 |  | 3.3691 | 3.3691 | -1.1e-05 | 0
CSH137+K0169 | 1.367606 | Ca2.8758Si2.1028K0.3545O10.7413H6.9653 |  | 0.354526 | 2.875751 | 2.102763 | 10.74133 | 6.965573 | 6.9653 | 0.367049 | 13.65302 | -4697.85 | -4697.85 | -5102.3 | -5.73522 | 343.1502 | CSH1.37+N0.169 | 1.37 | 0.169 |  | 2.8758 | 2.1028 | 0.3545 |  | 3.3054 | 3.3054 | 0.000273 | 0
CSH140+K0000 | 1.399195 | Ca3.0661Si2.1913K0.0001O11.0194H7.1413 |  | 5e-05 | 3.066078 | 2.191315 | 11.01943 | 7.141404 | 7.1413 | 0.36793 | 13.62651 | -4804.64 | -4804.64 | -5221.42 | -7.37048 | 342.5339 | CSH1.4+N0 | 1.4 | 0 |  | 3.0661 | 2.1913 | 0.0001 |  | 3.5706 | 3.5706 | 0.000104 | -2.330628e-16
CSH145+K0027 | 1.451746 | Ca3.0938Si2.1311K0.0572O10.9303H7.0914 |  | 0.057154 | 3.093818 | 2.131102 | 10.93031 | 7.091418 | 7.0914 | 0.368108 | 13.63293 | -4783.48 | -4783.48 | -5196.81 | -6.74525 | 342.6959 | CSH1.45+N0.027 | 1.45 | 0.027 |  | 3.0938 | 2.1311 | 0.0572 |  | 3.5171 | 3.5171 | 1.8e-05 | 0
CSH146+K0059 | 1.45688 | Ca3.0695Si2.1069K0.1233O10.8725H7.0551 |  | 0.12334 | 3.069548 | 2.106932 | 10.87245 | 7.054734 | 7.0551 | 0.368081 | 13.6905 | -4763.88 | -4763.88 | -5172.28 | -6.36027 | 344.0489 | CSH1.46+N0.059 | 1.46 | 0.059 |  | 3.0695 | 2.1069 | 0.1233 |  | 3.4659 | 3.4659 | -0.000366 | 0
CSH146+K0101 | 1.459 | Ca3.0347Si2.08K0.2101O10.8056H7.0117 |  | 0.21009 | 3.034671 | 2.079966 | 10.80564 | 7.011987 | 7.0117 | 0.368206 | 13.68164 | -4740.75 | -4740.75 | -5147.26 | -5.8818 | 343.8406 | CSH1.46+N0.101 | 1.46 | 0.101 |  | 3.0347 | 2.08 | 0.2101 |  | 3.4008 | 3.4008 | 0.000287 | 0
CSH146+K0138 | 1.459732 | Ca3.0054Si2.0589K0.285O10.7557H6.98 |  | 0.284986 | 3.005446 | 2.058903 | 10.75569 | 6.979884 | 6.98 | 0.36854 | 13.68335 | -4723.76 | -4723.76 | -5129.05 | -5.47307 | 343.8883 | CSH1.46+N0.138 | 1.46 | 0.138 |  | 3.0054 | 2.0589 | 0.285 |  | 3.3475 | 3.3475 | -0.000116 | 0
CSH148+K0000 | 1.478001 | Ca3.1468Si2.1291K0.0001O10.9629H7.1157 |  | 5e-05 | 3.146844 | 2.129121 | 10.96291 | 7.115617 | 7.1157 | 0.36849 | 13.64716 | -4800.44 | -4800.44 | -5215.15 | -6.87467 | 343.0388 | CSH1.48+N0 | 1.48 | 0 |  | 3.1468 | 2.1291 | 0.0001 |  | 3.5578 | 3.5578 | -8.3e-05 | -2.330628e-16
CSH154+K0020 | 1.537387 | Ca3.1898Si2.0748K0.0411O10.9001H7.0803 |  | 0.041127 | 3.189813 | 2.074827 | 10.90008 | 7.080098 | 7.0803 | 0.369253 | 13.73951 | -4790.76 | -4790.76 | -5200.9 | -6.24752 | 345.2631 | CSH1.54+N0.02 | 1.54 | 0.02 |  | 3.1898 | 2.0748 | 0.0411 |  | 3.5196 | 3.5196 | -0.000202 | 0
CSH154+K0044 | 1.544639 | Ca3.1775Si2.0571K0.0895O10.8649H7.0569 |  | 0.089496 | 3.177517 | 2.057126 | 10.86488 | 7.056723 | 7.0569 | 0.369567 | 13.74726 | -4780.38 | -4780.38 | -5187.86 | -5.93191 | 345.4077 | CSH1.54+N0.044 | 1.54 | 0.044 |  | 3.1775 | 2.0571 | 0.0895 |  | 3.4837 | 3.4837 | -0.000177 | 0
CSH155+K0076 | 1.547575 | Ca3.1554Si2.0389K0.1557O10.8259H7.0297 |  | 0.155727 | 3.155404 | 2.038935 | 10.82592 | 7.029563 | 7.0297 | 0.370109 | 13.74854 | -4768.46 | -4768.46 | -5175.12 | -5.54749 | 345.4457 | CSH1.55+N0.076 | 1.55 | 0.076 |  | 3.1554 | 2.0389 | 0.1557 |  | 3.437 | 3.437 | -0.000137 | 0
CSH155+K0106 | 1.548363 | Ca3.1366Si2.0257K0.2142O10.8004H7.0106 |  | 0.214243 | 3.136577 | 2.025737 | 10.8004 | 7.010443 | 7.0106 | 0.370844 | 13.76206 | -4761.4 | -4761.4 | -5167.7 | -5.21923 | 345.7798 | CSH1.55+N0.106 | 1.55 | 0.106 |  | 3.1366 | 2.0257 | 0.2142 |  | 3.3982 | 3.3982 | -0.000157 | 0
CSH155+K0000 | 1.548619 | Ca3.2194Si2.0789K0.0001O10.9267H7.0989 |  | 5e-05 | 3.219406 | 2.078889 | 10.9267 | 7.099008 | 7.0989 | 0.369391 | 13.6805 | -4802.27 | -4802.27 | -5215.68 | -6.39305 | 343.8508 | CSH1.55+N0 | 1.55 | 0 |  | 3.2194 | 2.0789 | 0.0001 |  | 3.5494 | 3.5494 | 0.000108 | -2.330628e-16
CSH161+K0014 | 1.612473 | Ca3.2785Si2.0332K0.0283O10.9014H7.0847 |  | 0.028342 | 3.278526 | 2.033228 | 10.90142 | 7.084534 | 7.0847 | 0.371166 | 13.77942 | -4808.93 | -4808.93 | -5219.55 | -5.77932 | 346.2216 | CSH1.61+N0.014 | 1.61 | 0.014 |  | 3.2785 | 2.0332 | 0.0283 |  | 3.5282 | 3.5282 | -0.000166 | -2.289835e-16
CSH162+K0030 | 1.622319 | Ca3.2802Si2.0219K0.0603O10.8926H7.0769 |  | 0.060295 | 3.280205 | 2.021924 | 10.89257 | 7.076735 | 7.0769 | 0.372016 | 13.80194 | -4809.78 | -4809.78 | -5219.36 | -5.52846 | 346.7416 | CSH1.62+N0.03 | 1.62 | 0.03 |  | 3.2802 | 2.0219 | 0.0603 |  | 3.5083 | 3.5083 | -0.000165 | 0
CSH163+K0052 | 1.626262 | Ca3.2735Si2.0129K0.1048O10.8862H7.069 |  | 0.104835 | 3.273542 | 2.012924 | 10.8862 | 7.068785 | 7.069 | 0.373127 | 13.83375 | -4811.24 | -4811.24 | -5220.96 | -5.24748 | 347.5199 | CSH1.63+N0.052 | 1.63 | 0.052 |  | 3.2735 | 2.0129 | 0.1048 |  | 3.4821 | 3.4821 | -0.000215 | 0
CSH163+K0072 | 1.627059 | Ca3.2665Si2.0076K0.1453O10.8869H7.0651 |  | 0.145298 | 3.266512 | 2.007618 | 10.88685 | 7.064908 | 7.0651 | 0.374285 | 13.87105 | -4814.79 | -4814.79 | -5224.85 | -5.00845 | 348.4309 | CSH1.63+N0.072 | 1.63 | 0.072 |  | 3.2665 | 2.0076 | 0.1453 |  | 3.4599 | 3.4599 | -0.000192 | 0

## Sheet2
R3 ( CSH071+A00102 + 4.2352H+ + 0.0003e- = 2.9248SiO2@ + 5.2351H2O@ + 2.0729Ca+2 + 0.0297Al+3 ) | -- | -- | 26.727 | -152558.435 | -157370.29 | -16.094 | 107.541 | -3.7
Ca2.0729Al0.0297Si2.9248O11.0847H6.235 | H | Ca | Si | Al | O |  | H | Ca | Si | Al | O
| 10.4702 | 2.0729 | 2.9248 | 0.0297 | 11.0847 |  | 10.4702 | 2.0729 | 2.9248 | 0.0297 | 11.0847
[8 empty] | 4.1458 |  | 0.0891
|  |  | ch | 4.2352 |  |  |  |  | ch | 4.2349

## Sheet3
Ca0Al0Si0O0H
Ca0Al0Si0O0H
Ca0Al0Si0O0H
Ca0Al0Si0O0H
Ca0Al0Si0O0H
Ca0Al0Si0O0H
Ca0Al0Si0O0H
Ca0Al0Si0O0H
Ca0Al0Si0O0H
Ca0Al0Si0O0H
Ca0Al0Si0O0H
Ca0Al0Si0O0H
Ca0Al0Si0O0H
Ca0Al0Si0O0H
Ca0Al0Si0O0H
Ca0Al0Si0O0H
Ca0Al0Si0O0H
Ca0Al0Si0O0H
Ca0Al0Si0O0H
Ca0Al0Si0O0H
Ca0Al0Si0O0H
Ca0Al0Si0O0H
Ca0Al0Si0O0H
Ca0Al0Si0O0H
Ca0Al0Si0O0H
Ca0Al0Si0O0H
Ca0Al0Si0O0H
Ca0Al0Si0O0H
Ca0Al0Si0O0H
Ca0Al0Si0O0H
Ca0Al0Si0O0H
Ca0Al0Si0O0H
Ca0Al0Si0O0H
Ca0Al0Si0O0H
Ca0Al0Si0O0H
Ca0Al0Si0O0H

## Sheet4
CSH072+N0000 | CSH072+K0000
CSH073+N0064 | CSH073+K0073
CSH074+N0156 | CSH073+K0170
CSH075+N0238 | CSH074+K0253
CSH077+N0318 | CSH076+K0327
CSH080+N0000 | CSH080+K0000
CSH081+N0064 | CSH081+K0072
CSH081+N0142 | CSH081+K0155
CSH081+N0226 | CSH081+K0239
CSH081+N0324 | CSH081+K0333
CSH089+N0000 | CSH089+K0000
CSH090+N0048 | CSH090+K0056
CSH090+N0118 | CSH090+K0131
CSH090+N0198 | CSH090+K0211
CSH090+N0302 | CSH090+K0309
CSH098+N0000 | CSH098+K0000
CSH099+N0041 | CSH099+K0051
CSH099+N0105 | CSH099+K0119
CSH099+N0189 | CSH099+K0199
CSH099+N0274 | CSH099+K0281
CSH106+N0000 | CSH106+K0000
CSH108+N0036 | CSH108+K0046
CSH109+N0099 | CSH108+K0112
CSH109+N0181 | CSH109+K0191
CSH109+N0248 | CSH109+K0253
CSH115+N0000 | CSH115+K0000
CSH118+N0034 | CSH118+K0042
CSH118+N0097 | CSH118+K0107
CSH118+N0155 | CSH118+K0163
CSH118+N0222 | CSH118+K0226
CSH123+N0000 | CSH123+K0000
CSH127+N0033 | CSH127+K0039
CSH127+N0079 | CSH127+K0086
CSH127+N0132 | CSH127+K0138
CSH127+N0196 | CSH127+K0197
CSH132+N0000 | CSH132+K0000
CSH136+N0029 | CSH136+K0032
CSH137+N0070 | CSH137+K0075
CSH137+N0123 | CSH137+K0126
CSH137+N0169 | CSH137+K0169
CSH140+N0000 | CSH140+K0000
CSH145+N0025 | CSH145+K0027
CSH146+N0056 | CSH146+K0059
CSH146+N0100 | CSH146+K0101
CSH146+N0139 | CSH146+K0138
CSH148+N0000 | CSH148+K0000
CSH154+N0019 | CSH154+K0020
CSH155+N0043 | CSH154+K0044
CSH155+N0076 | CSH155+K0076
CSH155+N0106 | CSH155+K0106
CSH155+N0000 | CSH155+K0000
CSH161+N0014 | CSH161+K0014
CSH162+N0030 | CSH162+K0030
CSH163+N0052 | CSH163+K0052
CSH163+N0072 | CSH163+K0072