## merged
XNAME | FULLNAME | COND | FIRST | LAST | G | S | H | A | B | C | D | E | F | Table2_NAME | Table2_FORMULA | Table2_Mineral_Name | molar_volume(cm^3/mol) | molar_volume(J/bar) | Table2_Quelle | Table2_Bemerkungen
H2O | [] | (G) | 298.15 | 20000 | -231479 | 188.7624 | -241804.9 | 27.18002319 | 0.01380989 | 197012 | 0 | 1.729730304e-06 | -1.386441e-09
BITOVNIT | NaCa4Al9Si11O40 | (C) | 298.15 | 1400 | -20073190.5 | 1019.919 | -20914969.0 | 1336.0502 | 0.2873721 | -34530664 | 0 | 0 | 0 | BITOVNIT | NaCa4Al9Si11O40 | Bytownit | 106.6048 | 10.66048 | Webmineral | data for Na+Ca=1 normalized forumula
ANDESIN | Na3Ca2Al7Si13O40 | (C) | 298.15 | 900 | -19365238.9 | 1034.977 | -20203859.2 | 1329.98485 | 0.26833945 | -34216940 | 0 | 0 | 0 | ANDESIN | Na3Ca2Al7Si13O40 | Andesit | 86.46991 | 8.646991 | Webmineral | data for Na+Ca=1 normalized forumula
OLIGOKLAS | Na4CaAl6Si14O40 | (C) | 298.15 | 1400 | -19044718.2 | 1042.507 | -19881759.2 | 1301.7496 | 0.2898819 | -32188186 | 0 | 0 | 0 | OLIGOKLAS | Na4CaAl6Si14O40 | Oligoklas | 95.3064 | 9.53064 | Webmineral | data for Na+Ca=1 normalized forumula
LABRADOR | NaCaAl3Si5O16 | (C) | 298.15 | 1400 | -7806851.7 | 412.4853 | -8142615.6 | 527.55996 | 0.1162874 | -13343770 | 0 | 0 | 0 | LABRADOR | NaCaAl3Si5O16 | Labradorit | 95.57639 | 9.557639 | Webmineral | data for Na0.4Ca0.6Al1.6Si2.4O8
GEHLENITE | Ca2Al2SiO7 | (C) | 298.15 | 1863 | -3838418.0 | 198.2939 | -3986393.1 | 275.40872 | 0.02790061 | -7818026 | 0 | 0 | 0 | GEHLENITE | Ca2Al2SiO7 | Gehlenit | 90.22371 | 9.022371 | Webmineral
GROSSULAR | Ca3Al2Si3O12 | (C) | 298.15 | 1700 | -6364045.2 | 241.3916 | -6641757.3 | 456.19798 | 0.04919208 | -13138802 | 0 | 0 | 0 | GROSSULAR | Ca3Al2Si3O12 | Grossular | 125.2929 | 12.52929 | Webmineral
AMORTHITE | CaAl2Si2O8 | (C) | 298.15 | 1826 | -4052806.2 | 202.4731 | -4221479.3 | 296.95117 | 0.04337771 | -13532004 | 0 | 0 | 0 | AMORTHITE | CaAl2Si2O8 | Anorthit | 100.8927 | 10.08927 | Webmineral | data probably for Na0.05Ca0.95Al1.95Si2.05O8
CaAl2SiO6 | [] | (C) | 298.15 | 1700 | -3160138.9 | 144.7476 | -3291179.3 | 233.16042 | 0.02112415 | -7370446 | 0 | 0 | 0 | CaAl2SiO6 | CaAl2SiO6 | Kushiroit | 63.42338 | 6.342338 | Mineralienatlas
AMORTHITE | CaAl2Si2O8 | (L) | 298.15 | 3000 | -3889634.1 | 134.3969 | -4150041.9 | 380.653 | 0 | 0 | 0 | 0 | 0
FTORFLOGOPIT | KMg3AlSi3F2O10 | (C) | 298.15 | 1670 | -6113175.7 | 317.5241 | -6369861.7 | 421.89738 | 0.07178028 | -8976718 | 0 | 0 | 0 | FTORFLOGOPIT | KMg3AlSi3F2O10 | Fluorphlogopit | 148.2576 | 14.82576 | Webmineral | data for average solid solution
K2Al2Si6O16 | [] | (C) | 298.15 | 1473 | -7576642.3 | 476.0637 | -7900838.6 | 571.98342 | 0.07730184 | -19041016 | 0 | 0 | 0 | K2Al2Si6O16 | K2Al2Si6O16 | Orthoclase | 109.0866 | 10.90866 | Webmineral | die Daten sind für die einfache Formel
KALCILIT | KAlSiO4 | (C) | 298.15 | 810 | -2024511.3 | 133.0314 | -2108228.4 | 123.10569 | 0.07261688 | -2225356 | 0 | 0 | 0 | KALCILIT | KAlSiO4 | Kalsilit | 60.37497 | 6.037497 | Webmineral
FTORFLOGOPIT | KMg3AlSi3F2O10 | (L) | 298.15 | 2500 | -5679127.7 | 352.779 | -6147590.4 | 537.5155 | 0 | 0 | 0 | 0 | 0
KALIOPHILITE | K2Al2Si2O6 | (C) | 298.15 | 1400 | -4100637.5 | 266.0629 | -4215619.8 | 239.51858 | 0 | 0 | 0 | 0 | 0 | KALIOPHILITE | KAlSiO4 |  | 59.69012 | 5.969012 |  | Kaliophilite is KAlSiO4; Formel war anders
K2Al2Si6O16 | [] | (L) | 298.15 | 2500 | -7655574.3 | 238.5804 | -7975697.8 | 765.489 | 0 | 0 | 0 | 0 | 0
LEUCITE | K2Al2Si4O12 | (C) | 298.15 | 1400 | 6313720.5 | 368.137 | 6067032.8 | 328.19818 | 0 | 0 | 0 | 0 | 0 | LEUCITE | K2Al2Si4O12 |  | 88.67753 | 8.867753 | Webmineral | die Daten sind für die einfache Formel
KAlSi3O8_GLASS | [GLASS] | (C) | 298.15 | 1400 | -3749351.5 | 263.3413 | -3903903.6 | 259.17868 | 0.07178028 | -5977506 | 0 | 0 | 0
MICROCLINE | K2Al2Si6O16 | (C) | 298.15 | 1473 | -7576543.3 | 439.2533 | -7911714.6 | 571.98342 | 0.07730184 | -19041016 | 0 | 0 | 0 | MICROCLINE | K2Al2Si6O16 |  | 108.6771 | 10.86771 | Webmineral | die Daten sind für die einfache Formel
ANDULARIA | K2Al2Si6O16 | (C) | 298.15 | 1473 | -7579417.4 | 468.5343 | -7905858.6 | 571.98342 | 0.07730184 | -19041016 | 0 | 0 | 0 | ANDULARIA | K2Al2Si6O16 | Adular | 109.0866 | 10.90866 |  | das sind noch die Orthoklas Daten. die Daten sind für die einfache Formel
CORDIERITE | Mg2Al4Si5O18 | (C) | 298.15 | 1700 | -8722020.7 | 407.0489 | -9109724.2 | 626.1951 | 0.0911894 | -20078400 | 0 | 0 | 0 | CORDIERITE | Mg2Al4Si5O18 | Cordierit | 236.3118 | 23.63118 | Webmineral
Mg2Al4Si5O18 | [] | (C) | 298.15 | 2000 | -8721993.8 | 407.2646 | -9109680.0 | 626.1951 | 0.0911894 | -20078400 | 0 | 0 | 0 | Mg2Al4Si5O18 | Mg2Al4Si5O18 | Indialit | 234.7611 | 23.47611 | Webmineral
NEFELIN-SINT. | NaAlSiO4 | (C) | 298.15 | 1796 | -1991789.6 | 124.2467 | -2074764.5 | 27.73329 | 0.2953198 | 0 | 0 | 0 | 0 | NEFELIN-SINT. | NaAlSiO4 | Nephelin | 54.9031 | 5.49031 | Webmineral | data probably for Na0.75K0.25Al(SiO4)
KARNEGIT | NaAlSiO4 | (C) | 298.15 | 1700 | -1991789.6 | 124.2469 | -2074764.5 | 123.56582 | 0.07178028 | -2438690 | 0 | 0 | 0 | KARNEGIT | NaAlSiO4 | Tief-Carnegieit | 57.93186 | 5.793186 | Materialsproject
JADEITE | Na2Al2Si4O12 | (C) | 298.15 | 1750 | -5770513.8 | 266.9076 | -6040660.4 | 402.90656 | 0.09553972 | -9930442 | 0 | 0 | 0 | JADEITE | Na2Al2Si4O12 | Jadeit | 62.8856 | 6.28856 | Materialsproject | die Daten sind für die einfache Formel
ALPHA-SPODUMEN | Al2Si4Li2O12 | (C) | 298.15 | 1200 | -5828622.7 | 258.5414 | -6091693.5 | 370.86478 | 0.13753704 | -8366000 | 0 | 0 | 0
LOW_ALBIT | Na2Al2Si6O16 | (C) | 298.15 | 1698 | -7507673.0 | 420.0144 | -7841857.7 | 516.1822 | 0.1162874 | -12557366 | 0 | 0 | 0 | LOW_ALBIT | Na2Al2Si6O16 | Albit | 104.7151 | 10.47151 | Materialsproject | Only data for normal albite was found. Data for Na=Al=1
BETA-SPODUMENE | Al2Si4Li2O12 | (C) | 298.15 | 1700 | -5787536.7 | 308.7382 | -6035641.2 | 414.28432 | 0.0911894 | -10306912 | 0 | 0 | 0
SILLIMANITE | Al2SiO5 | (C) | 298.15 | 1500 | -2475814.9 | 96.1795 | -2588436.3 | 164.3919 | 0.03363132 | -4609666 | 0 | 0 | 0 | SILLIMANITE | Al2SiO5 | Sillimanit | 49.87838 | 4.987838 | Webmineral
EUCRYPTITE | Al2Si2Li2O8 | (C) | 298.15 | 1600 | -4060822.3 | 207.4996 | -4229424.2 | 308.45442 | 0.0568888 | -8784300 | 0 | 0 | 0
MULLITE_1 | Al6Si2O13 | (C) | 298.15 | 2023 | -6530468.9 | 274.8558 | -6817569.2 | 233.53689 | 0.6337245 | -5584304 | 0 | -0.00038588175 | 0 | MULLITE | Al6Si2O13 | Mullit | 101.19 | 10.119 | Webmineral | data for Al+Si=6 normalised formula
KIANITE | Al2SiO5 | (C) | 298.15 | 1500 | -2479972.6 | 92.16374 | -2593791.3 | 171.71215 | 0.02919734 | -5212018 | 0 | 0 | 0 | KIANITE | Al2SiO5 | Kyanit | 44.18144 | 4.418144 | Webmineral
ANDALUSITE | Al2SiO5 | (C) | 298.15 | 1600 | -2475766.4 | 93.20959 | -2589273.3 | 172.42326 | 0.02610192 | -5111626 | 0 | 0 | 0 | ANDALUSITE | Al2SiO5 | Andalusit | 51.5149 | 5.15149 | Webmineral
MERWINITE | Ca3MgSi2O8 | (C) | 298.15 | 1700 | -4399332.6 | 253.0969 | -4563227.4 | 304.9407 | 0.05036332 | -6023520 | 0 | 0 | 0 | MERWINITE | Ca3MgSi2O8 | Werwinit | 98.46652 | 9.846652 | Webmineral
DIOPSIDE | CaMgSi2O6 | (C) | 298.15 | 1665 | -3070764.4 | 143.0743 | -3201663.3 | 185.97618 | 0.12373314 | -5588488 | 0 | -4.39215e-05 | 0 | DIOPSIDE | CaMgSi2O6 | Diopsid | 66.36399 | 6.636399 | Webmineral
MONTISELLITE | CaMgSiO4 | (C) | 298.15 | 1763 | -2175542.0 | 110.4436 | -2261326.3 | 150.588 | 0.03199995 | -3283654 | 0 | 0 | 0 | MONTISELLITE | CaMgSiO4 | Monticellit | 51.16411 | 5.116411 | Webmineral
AKERMANITE | Ca2MgSi2O7 | (C) | 298.15 | 1727 | -3730197.0 | 209.1713 | -3874288.6 | 251.90026 | 0.04722607 | -4802084 | 0 | 0 | 0 | AKERMANITE | Ca2MgSi2O7 | Akermanit | 92.7229 | 9.27229 | Webmineral
HIGH_ALBIT | Na2Al2Si6O16 | (C) | 298.15 | 1688 | 8143091.6 | 457.6601 | 7820130.9 | 565.45794 | 0.08165216 | -17175398 | 0 | 0 | 0
PSEDOWOLLAST.]. | CaSiO3 | (C) | 298.15 | 1817 | -1565091.6 | 87.4334 | -1626766.4 | 108.13055 | 0.01648102 | -2363396 | 0 | 0 | 0 | PSEDOWOLLAST.]. | CaSiO3 | Pseudowollastonit | 119.8572 | 11.98572 | Webmineral
RANKINITE | Ca3Si2O7 | (C) | 298.15 | 2343 | -3793602.3 | 210.8447 | -3939124.6 | 257.29633 | 0.05580122 | -5362606 | 0 | 0 | 0 | RANKINITE | Ca3Si2O7 | Rankinit | 95.78968 | 9.578968 | Webmineral
Ca2SiO4_GAMMA | [GAMMA] | (C) | 298.15 | 1100 | -2230984.7 | 120.4832 | -2315705.2 | 133.27038 | 0.05153456 | -1940912 | 0 | 0 | 0 | Ca2SiO4_GAMMA | Ca2SiO4_GAMMA | Calcio-Olivin | 58.2612 | 5.82612 | Mineralienatlas
Ca3SiO5 | [] | (C) | 298.15 | 1800 | -2822726.4 | 168.5922 | -2926002.9 | 208.52255 | 0.03605746 | -4245746 | 0 | 0 | 0 | Ca3SiO5 | Ca3SiO5 | Hatrurit | 75.72039 | 7.572039 | Webmineral
MULLITE_2 | Al2Si2O13 | (C) | 298.15 | 2000 | -6540202.9 | 254.3592 | -6817862.2 | 465.52607 | 0.05462998 | -13854096 | 0 | 0 | 0 | MULLITE | Al6Si2O13 | Mullit | 101.19 | 10.119 | Webmineral | data for Al+Si=6 normalised formula
WOLLASTONITE | CaSiO3 | (C) | 298.15 | 1817 | -1570581.3 | 81.99538 | -1633877.4 | 111.43512 | 0.0150588 | -2727316 | 0 | 0 | 0 | WOLLASTONITE | CaSiO3 | Wollastonite-1A | 39.93683 | 3.993683 | Webmineral
SPHENE | CaSiTiO5 | (C) | 298.15 | 1673 | -2495623.7 | 129.2687 | -2601612.8 | 177.31737 | 0.02317382 | -4028228 | 0 | 0 | 0 | SPHENE | CaSiTiO5 | Titanit | 55.64759 | 5.564759 | Webmineral
SiBe2O4 | [] | (C) | 298.15 | 1833 | -2053933.7 | 64.4276 | -2143785.2 | 124.02595 | 0.07851491 | -4534372 | 0 | -3.3464e-05 | 0
Ca2Si | [] | (C) | 298.15 | 1183 | -217606.2 | 81.15752 | -209147.8 | 67.3463 | 0.0179869 | 0 | 0 | 0 | 0 | Ca2Si | Ca2Si |  | 49.99175 | 4.999175 | Materialsproject
SiBr3 | [] | (G) | 298.15 | 6000 | -279563.7 | 351.2124 | -225998.8 | 80.05488586 | 0.006619464112 | -567158 | 0 | -5.165533446e-06 | 1.385061e-09
CaSi | [] | (C) | 298.15 | 1513 | -154992.2 | 45.18114 | -150586.6 | 42.6666 | 0.0150588 | 0 | 0 | 0 | 0 | CaSi | CaSi |  | 28.67442 | 2.867442 | Materialsproject
SiBr4 | [] | (G) | 298.15 | 6000 | -462442.2 | 379.2599 | -415798.7 | 102.734 | 0.01141877 | -748086 | 0 | -8.883356322e-06 | 2.376808e-09
CaSi2 | [] | (C) | 298.15 | 1263 | -154222 | 50.62122 | -150585.9 | 60.6535 | 0.0271895 | 0 | 0 | 0 | 0 | CaSi2 | CaSi2 |  | 40.74641 | 4.074641 | Materialsproject
SiBr | [] | (G) | 298.15 | 6000 | 124312.1 | 247.1837 | 175149.8 | 43.24151611 | -0.01108586 | -171946 | 0 | 8.744128416e-06 | -2.235556e-09
SiCdO3 | [] | (C) | 298.15 | 1514 | -1128855.7 | 97.47283 | -1190061.3 | 87.843 | 0.0426666 | -1045750 | 0 | 0 | 0 | SiCdO3 | SiCdO3 |  | 39.96192 | 3.996192 | Materialsproject
SiBr2 | [] | (G) | 298.15 | 6000 | -105245.1 | 304.6087 | -50999.1 | 56.50170898 | 0.003648978424 | -335404 | 0 | -2.851627806e-06 | 7.653850704e-10
Si3Cr5 | [] | (C) | 298.15 | 1920 | -325366.5 | 179.3187 | -324994.4 | 119.262 | 0.314195 | -276000 | 0 | -0.000300612 | 1.08954e-07 | Si3Cr5 | Si3Cr5 |  | 56.85322 | 5.685322 | Materialsproject
SiC_CB | [CB] | (C) | 298.15 | 2500 | -71626.93 | 16.6127 | -72999.19 | 31.24 | 0.028949 | -1055200 | 0 | -1.3475e-05 | 2.171e-09
SiCr | [] | (C) | 298.15 | 1720 | -71493.99 | 45.35453 | -70998.65 | 51.11 | 0.00942 | -783900 | 0 | 0 | 0 | SiCr | SiCr |  | 14.64976 | 1.464976 | Materialsproject
SiC | [] | (G) | 298.15 | 6000 | 679830.6 | 226.0923 | 734948.5 | 27.92306519 | 0.01685018 | -95382 | 0 | -1.052663e-05 | 2.925236e-09
Si2Cr | [] | (C) | 298.15 | 1733 | -98803.17 | 55.65637 | -99998.1 | 60.696 | 0.027886 | -498700 | 0 | 0 | 0 | Si2Cr | Si2Cr |  | 21.50125 | 2.150125 | Materialsproject
SiC2 | [] | (G) | 298.15 | 6000 | 569048.8 | 247.7381 | 626940.3 | 37.31636047 | 0.04108275 | 17456 | 0 | -2.669582e-05 | 6.361655e-09
SiCr3 | [] | (C) | 298.15 | 2020 | -137491.9 | 86.80908 | -137997.3 | 87.925 | 0.032264 | -645800 | 0 | 0 | 0 | SiCr3 | SiCr3 |  | 27.73768 | 2.773768 | Materialsproject
Si2C | [] | (G) | 298.15 | 6000 | 488287 | 246.425 | 544415.2 | 41.77385712 | 0.03805182 | -166708 | 0 | -2.733788e-05 | 7.111244e-09
FAYALITE | Fe2SiO4 | (C) | 298.15 | 1700 | -1392743.0 | 138.6254 | -1465987.0 | 152.72133 | 0.03915288 | -2802610 | 0 | 0 | 0 | FAYALITE | Fe2SiO4 |  | 43.71171 | 4.371171 | Webmineral
SiC | [] | (C) | 298.15 | 3103 | -70510.66 | 16.48769 | -71899.2 | 32.049 | 0.02697 | -1092000 | 0 | -1.2161e-05 | 1.958e-09
FeSi | [] | (C) | 298.15 | 1693 | -89248.5 | 50.20105 | -80312.49 | 44.84176 | 0.0179869 | 0 | 0 | 0 | 0 | FeSi | FeSi | Naquit | 13.59197 | 1.359197 | Mindat
SiC | [] | (L) | 298.15 | 5600 | -8608.468 | -4.0269 | -44007.1715 | 63 | 0 | 0 | 0 | 0 | 0
Si2H6 | [] | (C) | 298.15 | 2000 | 94314.15 | 274.2036 | 79897.37 | 53.91887 | 0.1363658 | -1033202 | 0 | -4.47581e-05 | 0 | Si2H6 | Si2H6 |  | 23 | 2.3
K2Si2O5 | [] | (C) | 298.15 | 1318 | -2372691.6 | 190.5962 | -2504995.2 | 191.852 | 0.036585 | -3716600 | 0 | 0 | 0 | K2Si2O5 | K2Si2O5 |  | 86.60712 | 8.660712 | Materialsproject
K2SiO3 | [] | (C) | 298.15 | 1249 | -1459204.2 | 146.0118 | -1542996.5 | 116.485 | 0.052007 | -1281900 | 0 | 0 | 0 | K2SiO3 | K2SiO3 |  | 63.98193 | 6.398193 | Materialsproject
DIOPSIDE | CaMgSi2O6 | (L) | 298.15 | 3000 | -3070274.9 | 8.464413 | -3221481.5 | 355.47134 | 0 | 0 | 0 | 0 | 0
K2Si4O9 | [] | (C) | 298.15 | 1043 | -4123964.9 | 265.6508 | -4314755.0 | 253.15516 | 0.15933047 | 0 | 0 | 0 | 0 | K2Si4O9 | K2Si4O9 |  | 149.3888 | 14.93888 | Materialsproject
MgSiO3 | [] | (C) | 298.15 | 1850 | -1482887.0 | 67.50549 | -1548513.5 | -74.302629 | 0.6385583748 | 2806794 | 0 | -0.0008036764 | 3.695766e-07 | MgSiO3 | MgSiO3 | Enstatit | 62.64381 | 6.264381 | Webmineral | Daten für Mg2Si2O6
Mg2SiO4 | [] | (C) | 298.15 | 2173 | -2087941.3 | 95.23003 | -2176378.2 | 136.57495 | 0.05993720308 | -3126792 | 0 | -2.357179062e-05 | 4.779863904e-09 | Mg2SiO4 | Mg2SiO4 | Forsterit | 43.66052051 | 4.366052051 | Webmineral
KLINOENSTATIT]T | Mg2Si2O6 | (C) | 298.15 | 1798 | -2966343.0 | 135.7124 | -3097507.3 | 205.3853 | 0.03965484 | -5253848 | 0 | 0 | 0 | KLINOENSTATIT]T | Mg2Si2O6 | Klinoenstatit | 62.54897 | 6.254897 | Webmineral
WOLLASTONITE | CaSiO3 | (L) | 298.15 | 3000 | -1525836.4 | 53.50143 | -1615752.6 | 150.588 | 0 | 0 | 0 | 0 | 0
Mg2Si_1 | [] | (C) | 298.15 | 1375 | -90221.48 | 81.65067 | -77781.48 | 89.18156 | -0.0322015706 | -1501698 | 0 | 5.016939612e-05 | -1.818129e-08 | Mg2Si | Mg2Si |  | 38.82595 | 3.882595 | Materialsproject
Mg2Si_2 | [] | (C) | 298.15 | 1375 | -90221.48 | 81.65067 | -77781.48 | 89.18156 | -0.0322015706 | -1501698 | 0 | 5.016939612e-05 | -1.818129e-08 | Mg2Si | Mg2Si |  | 37.16173 | 3.716173 | Materialsproject
PSEDOWOLLAST.]. | CaSiO3 | (L) | 298.15 | 3000 | -1472584.6 | 75.94349 | -1582227.1 | 146.405 | 0 | 0 | 0 | 0 | 0
TEPHROITE | SiMn2O4 | (C) | 298.15 | 1618 | -1655701.2 | 142.2351 | -1729666.1 | 159.03766 | 0.01949278 | -3112152 | 0 | 0 | 0 | TEPHROITE | SiMn2O4 | Tephroit | 43.71171 | 4.371171 | Webmineral
RHODONITE | SiMnO3 | (C) | 298.15 | 1564 | -1265102.6 | 102.4922 | -1320152.4 | 110.51486 | 0.01623004 | -2576728 | 0 | 0 | 0 | RHODONITE | SiMnO3 | Rhodonit | 34.71343 | 3.471343 | Mindat | Data for pure Mn end member
Ca2SiO4_BETA | [BETA] | (C) | 298.15 | 2403 | -2222646.8 | 127.5944 | -2305247.1 | 145.86121 | 0.04074242 | -2618558 | 0 | 0 | 0
Si3Mn5 | [] | (C) | 298.15 | 1573 | -242126.4 | 238.8564 | -200778.1 | 201.311058 | 0.054148935 | -1959736 | 0 | 0 | 0 | Si3Mn5 | Si3Mn5 |  | 59.55175 | 5.955175 | Materialsproject
SiMn | [] | (C) | 298.15 | 1548 | -67478.53 | 46.41919 | -60568.62 | 49.309204 | 0.012774882 | -640000 | 0 | 0 | 0 | SiMn | SiMn |  | 13.92078 | 1.392078 | Materialsproject
SiMn3 | [] | (C) | 298.15 | 1348 | -94447.56 | 103.6271 | -79558 | 100.856313 | 0.052065801 | -1471580 | 0 | 0 | 0 | SiMn3 | SiMn3 |  | 27.25019 | 2.725019 | Materialsproject | Materialsproject
Si3N4 | [] | (C) | 298.15 | 4000 | -691355.5 | 66.07435 | -787797.2 | 98.877 | 0.077739 | -2419900 | 0 | -2.1211e-05 | 2.376e-09 | Si3N4 | Si3N4 |  | 44.76498 | 4.476498 | Materialsproject
SPHENE | CaSiTiO5 | (L) | 298.15 | 3000 | -2460673.8 | 37.1023 | -2597875.7 | 279.4244 | 0 | 0 | 0 | 0 | 0
Na4SiO4 | [] | (C) | 298.15 | 1393 | -2021869.8 | 195.783 | -2106135.5 | 162.55138 | 0.07420642 | 0 | 0 | 0 | 0 | Na4SiO4 | Na4SiO4 |  | 71.6424 | 7.16424 | Materialsproject
Na2Si2O5 | [] | (C) | 298.15 | 1147 | -2364792.9 | 164.0312 | -2469471.3 | 185.64154 | 0.07052538 | -4463262 | 0 | 0 | 0 | Na2Si2O5 | Na2Si2O5 | Natrosilit | 72.44184 | 7.244184 | Webmineral
Na2SiO3 | [] | (C) | 298.15 | 1361 | -1492428.9 | 113.7888 | -1557243.6 | 130.25862 | 0.0401568 | -2706400 | 0 | 0 | 0 | Na2SiO3 | Na2SiO3 |  | 48.05096 | 4.805096 | Materialsproject
SiNi2O4 | [] | (C) | 298.15 | 1818 | -1322125.5 | 110.0272 | -1404856.7 | 163.137 | 0.01974376 | -2430322 | 0 | 8.826130002e-06 | 0 | SiNi2O4 | SiNi2O4 | Liebenbergit | 42.52384 | 4.252384 | Webmineral
SiNi | [] | (C) | 298.15 | 1265 | -96308.57 | 44.48638 | -89556.7 | 48.748682 | 0.006119729 | -651712 | 0 | 0 | 0 | SiNi | SiNi |  | 14.63169 | 1.463169 | Materialsproject
Si2Ce | [] | (C) | 298.15 | 1893 | -200342.7 | 100.8173 | -188232.9 | 72.098188 | 0.011260636 | -524548 | 0 | 2.292283998e-06 | 0
SiPb2O4 | [] | (C) | 298.15 | 1018 | -1286247.4 | 186.5762 | -1362816.7 | 177.81933 | 0.0071111 | -3317120 | 0 | 0 | 0 | SiPb2O4 | SiPb2O4 |  | 71.40844 | 7.140844 | Materialsproject
SiClF | [] | (G) | 298.15 | 6000 | -391151.5 | 275.0246 | -377826.8 | 46.44522858 | 0.02398383 | -412260 | 0 | -1.81036e-05 | 4.742038e-09
ALAMOSITE | SiPbO3 | (C) | 298.15 | 1038 | -1084586.4 | 109.6052 | -1145427.8 | 159.20498 | 0.0405751 | -5818552 | 0 | 0 | 0 | ALAMOSITE | SiPbO3 | PbSiO3 | 44.50262 | 4.450262 | Webmineral
SiClH | [] | (G) | 298.15 | 6000 | 22982.14 | 251.2219 | 40946.07 | 34.34963989 | 0.03455499 | -175562 | 0 | -2.000286e-05 | 4.265822754e-09
TRIDIMIT | SiO2 | (C) | 298.15 | 1953 | -856257.4 | 43.51449 | -905198.7 | 52.173 | 0.04094 | -1754500 | 0 | 0 | 0 | TRIDIMIT | SiO2 | Tridymit | 25.54459 | 2.554459 | Webmineral
SiCl4 | [] | (G) | 298.15 | 6000 | -624545.4 | 331.3285 | -662201.2 | 96.37863159 | 0.02471231 | -1049376 | 0 | -1.908877e-05 | 5.081944e-09
CRISTOBALITE | SiO2 | (C) | 298.15 | 1996 | -859058.6 | 43.40449 | -907998.7 | -5627.717 | 30.901 | 73628000 | 0 | -0.06238107 | 4.439071e-05 | CRISTOBALITE | SiO2 | Cristobalit | 25.73712 | 2.573712 | Webmineral
SiCl | [] | (G) | 298.15 | 6000 | 112411.5 | 237.7289 | 142365.4 | 36.08028412 | 0.00320560608 | -96002 | 0 | -2.15000748e-06 | 5.846383668e-10
QUARTZ | SiO2 | (C) | 298.15 | 1696 | -861509.8 | 40.29764 | -910977 | -122.698 | 0.592567 | 2975500 | 0 | -0.000367971 | -5.58489e-07 | QUARTZ | SiO2 | Quarz | 22.6834 | 2.26834 | Webmineral
SiCl2 | [] | (G) | 298.15 | 6000 | -174778.8 | 281.5024 | -163067.8 | 54.3813324 | 0.008135324096 | -446662 | 0 | -6.322630008e-06 | 1.690457886e-09
SiZn2O4 | [] | (C) | 298.15 | 1785 | -1557672.4 | 131.3585 | -1639314.3 | 144.85729 | 0.03693589 | -3028492 | 0 | 0 | 0 | SiZn2O4 | SiZn2O4 | Willemit | 52.40343 | 5.240343 | Webmineral
SiCl3 | [] | (G) | 298.15 | 6000 | -386587.4 | 316.5264 | -396270.3 | 75.61459351 | 0.01595949 | -783658 | 0 | -1.236266052e-05 | 3.297683e-09
SiZrO4 | [] | (C) | 298.15 | 2500 | -1942394.1 | 84.08815 | -2030718.1 | 118.600599 | 0.04789535 | -2976204 | 0 | -1.672363e-05 | 0 | SiZrO4 | SiZrO4 | Zirkon | 39.25834 | 3.925834 | Webmineral
SiCo2O4 | [] | (L) | 298.15 | 3000 | -1306609.3 | 86.20407 | -1401451.5 | 242.614 | 0 | 0 | 0 | 0 | 0
SiP | [] | (C) | 298.15 | 2000 | -62352.82 | 32.6314 | -61906.81 | 42.87575 | 0.0108758 | -564704 | 0 | 0 | 0 | SiP | SiP |  | 28.44453 | 2.844453 | Materialsproject
SiCo2O4 | [] | (C) | 298.15 | 1690 | -1337915.2 | 158.5492 | -1406321.0 | 157.36446 | 0.02204441 | -2668754 | 0 | 0 | 0
SiS2 | [] | (C) | 298.15 | 1363 | -286038.4 | 76.86619 | -286998.2 | 53.407 | 0.027581 | 0 | 0 | 0 | 0 | SiS2 | SiS2 |  | 57.09622 | 5.709622 | Materialsproject
SiCr3 | [] | (L) | 298.15 | 5000 | -60907.81 | 24.53666 | -108988.6156 | 180 | 0 | 0 | 0 | 0 | 0
SiS | [] | (C) | 298.15 | 1363 | -171115.6 | 63.00452 | -168875.7 | 40.52 | 0.015026 | 0 | 0 | 0 | 0 | SiS | SiS |  | 95.47619 | 9.547619
Si | [] | (C) | 298.15 | 1690 | 0.6472209 | 18.81199 | 0.5935105 | 23.698 | 0.003305 | -435100 | 0 | 0 | 0 | Si | Si |  | 12.05858 | 1.205858 | Webmineral
Si3Cr5 | [] | (L) | 298.15 | 5000 | -12332.51 | 148.8061 | -173031.578 | 330 | 0 | 0 | 0 | 0 | 0
Si3Ti5_1 | [] | (C) | 298.15 | 2403 | -575042.7 | 184.5181 | -579994.6 | 120.697 | 0.14604 | 1401100 | 0 | 0 | 0 | Si3Ti5 | Si3Ti5 |  | 74.64293 | 7.464293 | Materialsproject
Si3Ti5_2 | [] | (C) | 298.15 | 2403 | -615051.3 | 217.9531 | -578921.4 | 196.39185 | 0.0447581 | -2007840 | 0 | 0 | 0 | Si3Ti5 | Si3Ti5 |  | 74.64293 | 7.464293 | Materialsproject
SiTi_1 | [] | (C) | 298.15 | 1843 | -129681.3 | 49.00372 | -129998.9 | 51.912 | 0.008772 | -1558100 | 0 | 0 | 0 | SiTi | SiTi |  | 17.97985 | 1.797985 | Materialsproject
SiTi_2 | [] | (C) | 298.15 | 1843 | -137537.6 | 48.94567 | -129671.6 | 48.1045 | 0.01141959 | -543790 | 0 | 0 | 0 | SiTi | SiTi |  | 17.97985 | 1.797985 | Materialsproject
SiTi_3 | [] | (C) | 298.15 | 1843 | -137567.3 | 48.95231 | -129699.3 | 64.55333915 | 1.2654494e-05 | -3695092 | 0 | -6.44757e-09 | 0 | SiTi | SiTi |  | 17.97985 | 1.797985 | Materialsproject
SiCr | [] | (L) | 298.15 | 5000 | 9282.9 | 44.54357 | -30732.6015 | 80 | 0 | 0 | 0 | 0 | 0
Si2Ti_1 | [] | (C) | 298.15 | 1773 | -133078.6 | 55.00517 | -134998.5 | 85.392 | -0.008366 | -2883400 | 0 | 1.1237e-05 | 0 | Si2Ti | Si2Ti | Zhiqinit | 25.58236 | 2.558236 | Materialsproject | data from Materialsproject
Si2Ti_2 | [] | (C) | 298.15 | 1773 | -143363.9 | 61.07839 | -134272 | 70.39989 | 0.0175686 | -903528 | 0 | 0 | 0 | Si2Ti | Si2Ti | Zhiqinit | 25.58236 | 2.558236 | Materialsproject | data from Materialsproject
Si2Ti_3 | [] | (C) | 298.15 | 1773 | -143405.3 | 61.09517 | -134308.5 | 62.51479734 | 0.03480386 | -1904092 | 0 | 2.39307e-09 | 0 | Si2Ti | Si2Ti | Zhiqinit | 25.58236 | 2.558236 | Materialsproject | data from Materialsproject
SiZr2 | [] | (C) | 298.15 | 2380 | -223654.5 | 100.3989 | -208310.9 | 72.3659 | 0.01100129 | -610718 | 0 | 0 | 0 | SiZr2 | SiZr2 |  | 35.25301 | 3.525301 | Materialsproject
Si2Cr | [] | (L) | 298.15 | 5000 | 98679.67 | 88.83553 | 3684.9103 | 105 | 0 | 0 | 0 | 0 | 0
Si3Zr5 | [] | (C) | 298.15 | 2443 | -616355.7 | 263.1289 | -575575.6 | 189.0716 | 0.03074505 | -1505880 | 0 | 0 | 0 | Si3Zr5 | Si3Zr5 |  | 93.79846 | 9.379846 | Materialsproject
SiZr | [] | (C) | 298.15 | 2380 | -163615.6 | 58.14817 | -154769.7 | 45.1764 | 0.0087843 | -296992 | 0 | 0 | 0 | SiZr | SiZr |  | 21.48278 | 2.148278 | Materialsproject
SiFH | [] | (G) | 298.15 | 6000 | -191135.9 | 238.5666 | -173659.6 | 30.46331787 | 0.0377460083 | -205332 | 0 | -2.003544e-05 | 5.270785e-09
Si2Zr | [] | (C) | 298.15 | 1790 | -169816 | 71.5358 | -159370.1 | 63.1633 | 0.01535161 | -279424 | 0 | 0 | 0 | Si2Zr | Si2Zr |  | 30.45577 | 3.045577 | Materialsproject
SiF | [] | (G) | 298.15 | 6000 | -54867.84 | 225.6725 | -25232.66 | 29.58968353 | 0.0161963 | -71386 | 0 | -1.18895e-05 | 3.111372e-09
SiF2 | [] | (G) | 298.15 | 6000 | -604107 | 256.4609 | -592840.5 | 40.93885803 | 0.03511223 | -422922 | 0 | -2.644515747e-05 | 6.915659e-09
AlAs | [] | (C) | 298.15 | 2013 | -131117.5 | 60.23981 | -122560.6 | 43.9215 | 0.0062745 | 0 | 0 | 0 | 0 | AlAs | AlAs |  | 28.37994 | 2.837994 | Materialsproject
SiF3 | [] | (G) | 298.15 | 6000 | -986984.4 | 279.5697 | -996441.7 | 53.53958893 | 0.05987857666 | -802224 | 0 | -4.492551e-05 | 1.171685e-08
SiF4 | [] | (G) | 298.15 | 6000 | -1578271.0 | 282.6185 | -1614957.0 | 62.94385529 | 0.08968215332 | -948252 | 0 | -6.645299e-05 | 1.717823e-08
CaAl2 | [] | (C) | 298.15 | 1353 | -227671.4 | 85.3405 | -216676.8 | 82.8234 | 0.0079477 | -1121044 | 0 | 0 | 0 | CaAl2 | CaAl2 |  | 38.77536 | 3.877536 | Materialsproject
CaAl4 | [] | (C) | 298.15 | 1050 | -237283.7 | 138.0512 | -218349.4 | 124.2351 | 0.0326274 | -1129410 | 0 | 0 | 0 | CaAl4 | CaAl4 |  | 64.02379 | 6.402379 | Materialsproject
FeSi | [] | (L) | 298.15 | 3000 | 9825.582 | 63.43849 | -28804.3 | 75 | 0 | 0 | 0 | 0 | 0
CaAl2O4 | [] | (C) | 298.15 | 1873 | -2240358.0 | 114.208 | -2325660.4 | 150.588 | 0.02493068 | -3329668 | 0 | 0 | 0 | CaAl2O4 | CaAl2O4 | Dmitryivanovit | 35.19911 | 3.519911 | Mineralienatlas
Ca3Al2O6 | [] | (C) | 298.15 | 1808 | -3462838.0 | 205.4064 | -3586748.7 | 260.51724 | 0.01915814 | -5023782 | 0 | 0 | 0 | Ca3Al2O6 | Ca3Al2O6 |  | 91.80247 | 9.180247 | Materialsproject
SiH | [] | (G) | 298.15 | 6000 | 336388.2 | 197.9559 | 368638 | 22.52295685 | 0.0167477 | 275642 | 0 | -6.449196168e-06 | 9.345644532e-10
Ca12Al14O33 | [] | (C) | 298.15 | 1647 | -18736873.9 | 1044.604 | -19425397.5 | 1263.09868 | 0.2739865 | -23131990 | 0 | 0 | 0 | Ca12Al14O33 | Ca12Al14O33 | Mayenit | 517.9764 | 51.79764 | Webmineral
SiH2 | [] | (G) | 298.15 | 6000 | 226394.7 | 207.4407 | 245352.1 | -12.72131348 | 0.1595109 | 952076 | 0 | -0.0001225556 | 3.167117e-08
CaAl4O7 | [] | (C) | 298.15 | 2035 | -3837779.0 | 177.7976 | -3990576.0 | 276.45447 | 0.02292284 | -7445740 | 0 | 0 | 0 | CaAl4O7 | CaAl4O7 | Grossit | 90.39685 | 9.039685 | Webmineral
SiH3 | [] | (G) | 298.15 | 6000 | 203205.2 | 216.3899 | 209358.3 | 8.25020218 | 0.1090305 | 304190 | 0 | -6.317454e-05 | 1.344699e-08
SiH4 | [] | (G) | 298.15 | 6000 | 47700.8 | 204.0948 | 34700.18 | 6.69843483 | 0.1376575 | 117648 | 0 | -7.523351e-05 | 1.526377e-08
AlCu | [] | (C) | 298.15 | 899 | -50836.6 | 65.52508 | -40068.48 | 43.08 | 0.02056 | 117000 | 0 | 0 | 0 | AlCu | AlCu | Cupalit | 16.89933 | 1.689933 | Materialsproject | data for Al end member
AlF3 | [] | (C) | 298.15 | 2100 | -1437311.1 | 66.50754 | -1510397.7 | -26.262 | 0.590444 | 0 | 0 | -0.001036437 | 6.59372e-07 | AlF3 | AlF3 | Oskarssonit | 26.72124 | 2.672124 | Mindat
SiI | [] | (G) | 298.15 | 6000 | 210297.3 | 253.77 | 262909.7 | 48.62442017 | -0.01846746 | -456074 | 0 | 1.231856e-05 | -2.847172e-09
K3AlF6 | [] | (C) | 298.15 | 1273 | -3194075.9 | 285.0224 | -3346993.3 | 152.87 | 0.235216 | 0 | 0 | 0 | 0 | K3AlF6 | K3AlF6 |  | 99.36231 | 9.936231 | Materialsproject
SiI2 | [] | (G) | 298.15 | 6000 | 34359.59 | 324.0647 | 93001.51 | 57.61219788 | 0.00127172432 | -216588 | 0 | -9.97668918e-07 | 2.68465668e-10
Na3AlF6 | [] | (C) | 298.15 | 1286 | -3170136.9 | 238.2217 | -3322393.5 | 192.516 | 0.12298 | -1180700 | 0 | 0 | 0 | Na3AlF6 | Na3AlF6 | Kryolith | 70.84025 | 7.084025 | Webmineral
SiI3 | [] | (G) | 298.15 | 6000 | -75617.53 | 376.9632 | -16388.64 | 81.5246582 | 0.003485606384 | -424722 | 0 | -2.72787918e-06 | 7.328634336e-10
Na5Al3F14 | [] | (C) | 298.15 | 3000 | -7210694.8 | 515.2456 | -7554986.4 | 507.907 | 0.09263 | -7247000 | 0 | 0 | 0 | Na5Al3F14 | Na5Al3F14 | Chiolite | 153.5164 | 15.35164 | Webmineral
SiI4 | [] | (G) | 298.15 | 6000 | -167672.8 | 416.3395 | -112997.8 | 105.4488 | 0.00566787796 | -551902 | 0 | -4.430787048e-06 | 1.189615e-09
FeAl | [] | (C) | 298.15 | 1376 | -57991.02 | 51.38482 | -50198.56 | 42.4 | 0.01948 | -25000 | 0 | 0 | 0 | FeAl | FeAl |  | 14.33691 | 1.433691 | Materialsproject
FeAl3 | [] | (C) | 298.15 | 1433 | -124548.7 | 94.76983 | -111597.1 | 84.29 | 0.03805 | 187000 | 0 | 0 | 0 | FeAl3 | FeAl3 | Hollisterit | 36.95838 | 3.695838 | Mindat
K2Si2O5 | [] | (L) | 298.15 | 4000 | -2397111.7 | 120.6832 | -2527624.7 | 275 | 0 | 0 | 0 | 0 | 0
FeAl2O4 | [] | (C) | 298.15 | 2053 | -1890495.1 | 106.2611 | -1975133.2 | 155.35662 | 0.02614375 | -3133066 | 0 | 0 | 0 | FeAl2O4 | FeAl2O4 | Hercynit | 40.54105 | 4.054105 | Webmineral
AlH3_1 | [] | (C) | 298.15 | 500 | 34665.89 | 30.04406 | -11398.79 | 49.182 | 0.024761 | -1453800 | 0 | 0 | 0 | AlH3 | AlH3 |  | 27.88778 | 2.788778 | Materialsproject
AlH3_2 | [] | (C) | 298.15 | 500 | 34665.89 | 30.04406 | -11398.79 | 49.182 | 0.024761 | -1453800 | 0 | 0 | 0 | AlH3 | AlH3 |  | 23.53162 | 2.353162 | Materialsproject
AlH3_3 | [] | (C) | 298.15 | 500 | 34665.89 | 30.04406 | -11398.79 | 49.182 | 0.024761 | -1453800 | 0 | 0 | 0 | AlH3 | AlH3 |  | 23.48545 | 2.348545 | Materialsproject
AlH3_4 | [] | (C) | 298.15 | 500 | 34665.89 | 30.04406 | -11398.79 | 49.182 | 0.024761 | -1453800 | 0 | 0 | 0 | AlH3 | AlH3 |  | 20.55838 | 2.055838 | Materialsproject
K2SiO3 | [] | (L) | 298.15 | 4000 | -1475140.1 | 99.37293 | -1557915.3 | 190 | 0 | 0 | 0 | 0 | 0
K2Si4O9 | [] | (L) | 298.15 | 2000 | -4085530.0 | 239.0254 | -4299505.8 | 409.934 | 0 | 0 | 0 | 0 | 0
SiLi4O4_1 | [] | (C) | 298.15 | 1528 | -2242182.9 | 121.3217 | -2329508.6 | 137.28606 | 0.06830839 | -983004 | 0 | 0 | 0
AlO3H3 | [] | (C) | 298.15 | 500 | -1173184.5 | 68.44927 | -1293497.2 | 56.024 | 0.168866 | -1280300 | 0 | 0 | 0 | AlO3H3 | AlO3H3 | Gibbsit | 31.95047 | 3.195047 | Webmineral | Al(OH)3
SiLi4O4_2 | [] | (L) | 298.15 | 3000 | -2356593.9 | -24.18096 | -2408398.8 | 286.9538 | 0 | 0 | 0 | 0 | 0
KAlO2 | [] | (C) | 298.15 | 1986 | -1074213.4 | 85.55765 | -1130597.7 | 79.89 | 0.036427 | -1300600 | 0 | 0 | 0 | KAlO2 | KAlO2 |  | 35.71551 | 3.571551 | Materialsproject
SiLi4O4 | [] | (C) | 298.15 | 1500 | -2190421.4 | 130.9382 | -2274879.9 | 86.5881 | 0.054379 | 0 | 0 | 0 | 0
MgAl2O4 | [] | (C) | 298.15 | 2388 | -2221050.4 | 80.57624 | -2314450.5 | 153.9344 | 0.0267712 | -4090974 | 0 | 0 | 0 | MgAl2O4 | MgAl2O4 | Spinell | 39.70924 | 3.970924 | Webmineral
AlN | [] | (C) | 298.15 | 2700 | -293042 | 20.17304 | -318999.1 | 45.94 | 0.003347 | -1497900 | 0 | 0 | 0 | AlN | AlN |  | 12.80518 | 1.280518 | Materialsproject
MgSiO3 | [] | (L) | 298.15 | 3000 | -1417056.6 | 43.41324 | -1519190.5 | 146.405 | 0 | 0 | 0 | 0 | 0
NaAlO2 | [] | (C) | 298.15 | 1700 | -1089410.3 | 70.70008 | -1133506.8 | 80.22994 | 0.02986662 | -1405488 | 0 | 0 | 0 | NaAlO2 | NaAlO2 |  | 30.71638 | 3.071638 | Materialsproject
AlNi3 | [] | (C) | 298.15 | 1668 | -170772.1 | 113.7875 | -153095.1 | 88.47045 | 0.0322091 | 0 | 0 | 0 | 0 | AlNi3 | AlNi3 |  | 27.14299 | 2.714299 | Materialsproject
Mg2SiO4 | [] | (L) | 298.15 | 3500 | -2036642.3 | 48.84694 | -2157642.9 | 204.967 | 0 | 0 | 0 | 0 | 0
AlNi_1 | [] | (C) | 298.15 | 1912 | -126496.6 | 54.09081 | -118377.6 | 41.83 | 0.0138039 | 0 | 0 | 0 | 0 | AlNi | AlNi |  | 14.43628 | 1.443628 | Materialsproject
AlNi_2 | [] | (C) | 298.15 | 1912 | -117523.5 | 54.14107 | -109383.6 | 41.81 | 0.0138039 | 0 | 0 | 0 | 0 | AlNi | AlNi |  | 14.43628 | 1.443628 | Materialsproject
Al3Ni2 | [] | (C) | 298.15 | 1406 | -303106 | 136.3775 | -282349.5 | 106.03905 | 0.0343006 | 0 | 0 | 0 | 0 | Al3Ni2 | Al3Ni2 |  | 41.59794 | 4.159794 | Materialsproject
KLINOENSTATIT]T | Mg2Si2O6 | (L) | 298.15 | 2500 | -2828846.1 | 107.8371 | -3032915.8 | 276.078 | 0 | 0 | 0 | 0 | 0
Al3Ni | [] | (C) | 298.15 | 1127 | -167791.2 | 110.6499 | -150585.2 | 84.0783 | 0.0351372 | 0 | 0 | 0 | 0 | Al3Ni | Al3Ni |  | 34.6124 | 3.46124 | Materialsproject
Mg2Si | [] | (L) | 298.15 | 4000 | 7698.586 | 107.7103 | -24938.85385 | 94.1175 | 0 | 0 | 0 | 0 | 0
Al2NiO4 | [] | (C) | 298.15 | 2383 | -1833551.2 | 98.31373 | -1921039.1 | 159.16315 | 0.02334114 | -3074504 | 0 | 0 | 0 | Al2NiO4 | Al2NiO4 |  | 41.07823 | 4.107823 | Materialsproject
Al2O3 | [] | (C) | 298.15 | 2327 | -1594410.9 | 50.92798 | -1675697.6 | 97.056 | 0.03902 | -2636300 | 0 | 0 | 0 | Al2O3 | Al2O3 | Korund | 25.44756 | 2.544756 | Webmineral
Al2S3O12 | [] | (C) | 298.15 | 1100 | -436912.7 | 199.7955 | -715288.4 | 366.22165 | -0.715293 | 0 | 0 | 0 | 0 | Al2S3O12 | Al2S3O12 |  | 128.0501 | 12.80501
TEPHROITE | SiMn2O4 | (L) | 298.15 | 3000 | -1642737.3 | 64.37607 | -1734789.0 | 243.0323 | 0 | 0 | 0 | 0 | 0
Al2TiO5 | [] | (C) | 298.15 | 2163 | -2566554.2 | 109.6083 | -2677115.9 | 182.50429 | 0.0221699 | -4689142 | 0 | 0 | 0 | Al2TiO5 | Al2TiO5 |  | 50.3725 | 5.03725 | Materialsproject
Al2S3 | [] | (C) | 298.15 | 1373 | -641474.7 | 116.8706 | -648496.8 | 127.79 | 0.020258 | -2557400 | 0 | 0 | 0 | Al2S3 | Al2S3 |  | 57.03148 | 5.703148 | Materialsproject
RHODONITE | SiMnO3 | (L) | 298.15 | 3000 | -1205477.7 | 83.71908 | -1293138.9 | 151.63375 | 0 | 0 | 0 | 0 | 0
AlSb | [] | (C) | 298.15 | 1333 | -58199.21 | 64.96666 | -50336.61 | 43.5032 | 0.0096209 | 0 | 0 | 0 | 0 | AlSb | AlSb |  | 36.47069 | 3.647069 | Materialsproject
Al3Ti | [] | (C) | 298.15 | 1613 | -154408.1 | 94.5457 | -142219 | 103.48742 | 0.016732 | -899346 | 0 | 0 | 0 | Al3Ti | Al3Ti |  | 38.32671 | 3.832671 | Materialsproject
Si3Mn5 | [] | (L) | 298.15 | 3000 | -81386.14 | 202.1154 | -125887 | 324.563153 | 0 | 0 | 0 | 0 | 0
AlTi | [] | (C) | 298.15 | 1733 | -80149.85 | 52.29245 | -72782.52 | 55.92671 | 0.00593986 | -752940 | 0 | 0 | 0 | AlTi | AlTi |  | 19.52258 | 1.952258 | Materialsproject
FeAsS | [] | (C) | 298.15 | 1000 | -123405.6 | 108.3471 | -105409.8 | 62.87049 | 0.0405751 | -142222 | 0 | 0 | 0 | FeAsS | FeAsS | Arsenopyrit | 26.31977 | 2.631977 | Webmineral
SiMn | [] | (L) | 298.15 | 3000 | 3101.866 | 48.87057 | -24914.29 | 78.703145 | 0 | 0 | 0 | 0 | 0
Fe3C_1 | [] | (C) | 298.15 | 1500 | 3987.913 | 101.2394 | 22591.21 | 82.15412 | 0.08366 | 0 | 0 | 0 | 0 | Fe3C | Fe3C | Cohenit = (Fe,Ni,Co)3C | 22.92012 | 2.292012 | Materialsproject | data for Fe end member
Si17Mn10 | [] | (C) | 298.15 | 1425 | -837217 | 561.6267 | -755808.4 | 719.09953 | 0.04613849 | -13063510 | 0 | 0 | 0
FeCO3 | [] | (C) | 298.15 | 855 | -698608 | 96.09177 | -752937.5 | 48.64829 | 0.1121044 | 0 | 0 | 0 | 0 | FeCO3 | FeCO3 | Siderit | 29.93807 | 2.993807 | Webmineral
CaFe2O4 | [] | (C) | 298.15 | 1510 | -1444814.2 | 145.1656 | -1520390.4 | 164.89386 | 0.01991108 | -1530978 | 0 | 0 | 0 | CaFe2O4 | CaFe2O4 | Harmunit | 44.78214 | 4.478214 | Webmineral
Si2Mo | [] | (C) | 298.15 | 2300 | -132157.2 | 65.00633 | -129998.1 | 78.396 | -0.005633 | -1273000 | 0 | 6.796999998e-06 | 0
Ca2Fe2O5 | [] | (C) | 298.15 | 1750 | -2026526.1 | 188.6727 | -2122030.2 | 247.80092 | 0 | -4885744 | 0 | 0 | 0 | Ca2Fe2O5 | Ca2Fe2O5 | Brownmillerit = Ca2(Al,Fe)2O5 | 67.90807 | 6.790807 | Webmineral | Fe end member, data from Materialsproject
SiMo3_1 | [] | (C) | 298.15 | 2298 | -133804.1 | 106.1321 | -116368.2 | 85.818428 | 0.022676043 | 32210 | 0 | 0 | 0
SiMo3_2 | [] | (C) | 298.15 | 2298 | -184640 | 106.3613 | -167252 | 85.818428 | 0.022676043 | 0 | 0 | 0 | 0
FeCl2 | [] | (C) | 298.15 | 950 | -299671.8 | 118.0077 | -341697.7 | 107.119 | -0.067968 | -1338200 | 0 | 5.4665e-05 | 0 | FeCl2 | FeCl2 | Lawrencit = (Fe,Ni)Cl2 | 43.21669 | 4.321669 | Webmineral | Fe end member, data from Materialsproject
Si3Mo5_1 | [] | (C) | 298.15 | 2463 | -344478.7 | 207.3109 | -309536.6 | 183.315792 | 0.035032625 | -1199684 | 0 | 0 | 0
Si2Mo | [] | (L) | 298.15 | 5000 | 131526.9 | 94.31602 | 6206.9813 | 100 | 0 | 0 | 0 | 0 | 0
FeClO | [] | (C) | 298.15 | 1500 | -360355.9 | 82.55709 | -407197.9 | 68.784 | 0.02601 | -536800 | 0 | 0 | 0 | FeClO | FeClO |  | 32.60748 | 3.260748 | Materialsproject
FeCr2O4 | [] | (C) | 298.15 | 2423 | -1343254.5 | 146.0002 | -1414218.0 | 162.96968 | 0.02233722 | -3187446 | 0 | 0 | 0 | FeCr2O4 | FeCr2O4 | Chromit | 43.98271 | 4.398271 | Webmineral
Si3Mo5_2 | [] | (C) | 298.15 | 3000 | -346246.4 | 205.3598 | -310711.2 | 183.315792 | 0.035032625 | -836600 | 0 | 0 | 0
Fe2CuO4 | [] | (C) | 298.15 | 1358 | -894418.6 | 146.7378 | -967732.5 | 139.58671 | 0.11775145 | -2342480 | 0 | 0 | 0 | Fe2CuO4 | Fe2CuO4 | Cuprospinell = (Cu,Mg)Fe2O4 | 46.18952 | 4.618952 | Materialsproject | data for Cu end member
FeCuS2 | [] | (C) | 298.15 | 1200 | -208753.8 | 124.9559 | -190323.1 | 86.96457 | 0.0535424 | -560522 | 0 | 0 | 0 | FeCuS2 | FeCuS2 | Chalcopyrit | 43.69214 | 4.369214 | Webmineral
SiN | [] | (G) | 298.15 | 6000 | 374398.6 | 216.6849 | 403666.7 | 23.19579697 | 0.02783959 | 29546 | 0 | -2.046179e-05 | 5.444714e-09
FeCu5S4 | [] | (C) | 298.15 | 1200 | -439588.8 | 362.2725 | -380227.6 | 208.14608 | 0.14673964 | -564704 | 0 | 0 | 0 | FeCu5S4 | FeCu5S4 | Bornit | 98.66186 | 9.866186 | Webmineral
FeF2 | [] | (C) | 298.15 | 1223 | -675933.4 | 87.00594 | -717998.2 | 68.12 | 0.005461 | -943200 | 0 | 0 | 0 | FeF2 | FeF2 |  | 23.16778 | 2.316778 | Materialsproject
Na4SiO4 | [] | (L) | 298.15 | 2500 | -1973059.2 | 169.2547 | -2085684.8 | 259.346 | 0 | 0 | 0 | 0 | 0
FeF3 | [] | (C) | 298.15 | 2000 | -924944.4 | 112.0092 | -990397.3 | -2.137 | 0.313725 | 0 | 0 | 0 | 0 | FeF3 | FeF3 |  | 31.41088 | 3.141088 | Materialsproject
Fe | [] | (C) | 298.15 | 1809 | 0.9061266 | 27.32252 | 0.7523379 | -6.749 | 0.137193 | 441900 | 0 | -0.000190586 | 1.09992e-07 | Fe | Fe |  | 7.148281 | 0.7148281 | Webmineral
Na2Si2O5 | [] | (L) | 298.15 | 2500 | -2333000.7 | 137.8823 | -2457472.4 | 261.14469 | 0 | 0 | 0 | 0 | 0
FeO2H | [] | (C) | 298.15 | 1500 | -494303.2 | 60.90749 | -558297.8 | 80.195 | 0.028505 | -1263500 | 0 | 0 | 0 | FeO2H | FeO2H | Goethit | 20.81402 | 2.081402 | Webmineral | FeOOH
FeO2H2 | [] | (C) | 298.15 | 1500 | -489681.4 | 88.00975 | -564997.1 | 95.106 | 0.02848 | -586400 | 0 | 0 | 0 | FeO2H2 | FeO2H2 |  | 26.42647 | 2.642647
Na2SiO3 | [] | (L) | 298.15 | 2000 | -1413180.8 | 135.2376 | -1514423.3 | 179.0324 | 0 | 0 | 0 | 0 | 0
FeO3H3 | [] | (C) | 298.15 | 1500 | -715292.4 | 105.0118 | -829996.5 | 162.5 | 0.01186 | -4359000 | 0 | 0 | 0 | FeO3H3 | FeO3H3 | Bernalit | 33.00735 | 3.300735 | Webmineral | Fe(OH)3
Si2Nb | [] | (C) | 298.15 | 2220 | -126492.1 | 70.00649 | -124998.1 | 68.529 | 0.011182 | -645600 | 0 | 0 | 0
MgFe2O4 | [] | (C) | 298.15 | 2023 | -1348315.3 | 123.8313 | -1428322.7 | 88.09398 | 0.18647814 | 0 | 0 | 0 | 0 | MgFe2O4 | MgFe2O4 | Magnesioferrit | 44.4035 | 4.44035 | Webmineral
Si2Nb | [] | (L) | 298.15 | 5000 | 114928.1 | 96.8232 | -295.9937 | 100 | 0 | 0 | 0 | 0 | 0
Fe4N | [] | (C) | 298.15 | 900 | -18706.52 | 155.6199 | -11081.33 | 112.27172 | 0.03413328 | 0 | 0 | 0 | 0 | Fe4N | Fe4N | Roaldit = (Fe,Ni)4N | 29.85717 | 2.985717 | Materialsproject | data for Fe end member
Si3Nb5 | [] | (C) | 298.15 | 2723 | -491447 | 250.9982 | -451758.6 | 189.11343 | 0.030774331 | -1507554 | 0 | 0 | 0
Fe2N | [] | (C) | 298.15 | 1000 | -2453.244 | 101.2356 | -3762.901 | 62.36853 | 0.02547447 | 0 | 0 | 0 | 0 | Fe2N | Fe2N |  | 16.96297 | 1.696297 | Materialsproject
NaFeO2 | [] | (C) | 298.15 | 1620 | -659530.5 | 88.2698 | -698140.5 | 74.95936 | 0.0589803 | -719476 | 0 | 0 | 0 | NaFeO2 | NaFeO2 |  | 26.53415 | 2.653415 | Materialsproject
Si13Ni7 | [] | (C) | 298.15 | 1245 | -699023.3 | 439.7111 | -627854.8 | 500.278434 | 0.073783937 | -7218184 | 0 | 0 | 0
Fe2NiO4 | [] | (C) | 298.15 | 1933 | -999685.7 | 131.7792 | -1076699.6 | 132.30829 | 0.11821158 | -1953462 | 0 | 0 | 0 | Fe2NiO4 | Fe2NiO4 | Trevorit | 44.77612 | 4.477612 | Webmineral
Fe2O3 | [] | (C) | 298.15 | 1812 | -747539 | 87.41042 | -822996.9 | -27.583 | 0.63601 | 654000 | 0 | -0.000874351 | 4.5591e-07 | Fe2O3 | Fe2O3 | Hematit | 30.23115 | 3.023115 | Webmineral
SiNi | [] | (L) | 298.15 | 2500 | -61464.57 | 36.51847 | -73322.79294 | 79.477 | 0 | 0 | 0 | 0 | 0
Fe2O3_GAMMA | [GAMMA] | (C) | 298.15 | 1000 | -729030.8 | 91.8109 | -803996.7 | 113.637 | 0.043835 | -1627300 | 0 | 0 | 0 | Fe2O3_GAMMA | Fe2O3_GAMMA | Maghemit | 29.10149 | 2.910149 | Webmineral
SiPbO3_GLASS | [GLASS] | (C) | 298.15 | 1000 | -1081502.1 | 126.3367 | -1137355.0 | 146.69781 | 0.00828234 | -4362868 | 0 | 0 | 0
Fe3O4 | [] | (C) | 298.15 | 1870 | -1016003.5 | 146.2152 | -1112995.5 | -91.809 | 1.287379 | 1090300 | 0 | -0.002127367 | 1.344e-06 | Fe3O4 | Fe3O4 | Magnetite | 44.47351 | 4.447351 | Webmineral
FeO | [] | (C) | 298.15 | 1650 | -242560.7 | 60.80497 | -263998.5 | 58.68 | -0.009292 | -646300 | 0 | 9.12e-06 | 0 | FeO | FeO | Wustit | 11.93739 | 1.193739 | Webmineral
ILMENITE | FeTiO3 | (C) | 298.15 | 1743 | -1180064.7 | 105.8399 | -1235162.0 | 116.58021 | 0.01823788 | -2003658 | 0 | 0 | 0 | ILMENITE | FeTiO3 | Ilmenit | 31.70055 | 3.170055 | Webmineral
Si2Rb2O5 | [] | (L) | 298.15 | 2500 | -2309392.8 | 169.6721 | -2445280.8 | 259.346 | 0 | 0 | 0 | 0 | 0
ULVIT | Fe2TiO4 | (C) | 298.15 | 1600 | -1455226.0 | 169.0075 | -1521355.7 | 139.46122 | 0.06307964 | -1422220 | 0 | 0 | 0 | ULVIT | Fe2TiO4 | Ulvospinell | 45.41823 | 4.541823 | Webmineral
SiRb2O3 | [] | (C) | 298.15 | 1143 | -1463351.9 | 161.0573 | -1527209.5 | 123.64948 | 0.04919208 | -1857252 | 0 | 0 | 0
PSEWDOBRUKIT | Fe2TiO5 | (C) | 298.15 | 1700 | -1702588.6 | 156.4608 | -1798685.0 | 193.6729 | 0.02200258 | -3099604 | 0 | 0 | 0 | PSEWDOBRUKIT | Fe2TiO5 | Pseudobrookit | 54.51844 | 5.451844 | Webmineral
SiRb2O3 | [] | (L) | 298.15 | 2500 | -1419177.3 | 156.7462 | -1505765.0 | 177.7775 | 0 | 0 | 0 | 0 | 0
Fe2ZnO4 | [] | (C) | 298.15 | 1000 | -1099570.4 | 134.7078 | -1178346.5 | 155.39845 | 0.04454895 | -1597906 | 0 | 0 | 0 | Fe2ZnO4 | Fe2ZnO4 |  | 44.07313 | 4.407313
Si2Rb2O5 | [] | (C) | 298.15 | 1363 | -2356314.7 | 194.5267 | -2465036.9 | 193.21277 | 0.05036332 | -3338034 | 0 | 0 | 0
FeZnO2 | [] | (C) | 298.15 | 600 | -611832.7 | 88.2698 | -648362.5 | 108.25604 | 0.01522612 | -2513982 | 0 | 0 | 0 | FeZnO2 | FeZnO2 |  | 31.39643 | 3.139643
Si4Rb2O9 | [] | (C) | 298.15 | 1173 | -4115019.1 | 278.1967 | -4308481.9 | 255.28849 | 0.12452791 | -1919996 | 0 | 0 | 0
FeS | [] | (C) | 298.15 | 1463 | -101138.2 | 60.31508 | -101298.5 | -33.773 | 0.246867 | 952000 | 0 | 0 | 0 | FeS | FeS | Pyrrhotin = FeS bis Fe10S11 | 21.52938 | 2.152938
Si4Rb2O9 | [] | (L) | 298.15 | 2500 | -4104088.8 | 221.6449 | -4311445.2 | 397.385 | 0 | 0 | 0 | 0 | 0
SiO2_GLASS | [GLASS] | (C) | 298.15 | 1996 | -853854.3 | 47.86442 | -901398.7 | 52.17 | 0.024004 | -1331100 | 0 | -4.068e-06 | 0
SiO2 | [] | (G) | 298.15 | 6000 | -324849.2 | 228.6002 | -322075.6 | 34.2717514 | 0.05260793457 | -253358 | 0 | -3.739147e-05 | 9.379828e-09
SiO | [] | (G) | 298.15 | 10000 | -124566 | 211.4854 | -98843.55 | 22.28918076 | 0.02815269165 | 73376 | 0 | -1.964427e-05 | 4.887387e-09
SiO2 | [] | (C) | 298.15 | 1996 | -861301.2 | 41.46448 | -910698.7 | -220.893 | 1.158909 | 4254700 | 0 | -0.001702541 | 8.84703e-07
SiO2 | [] | (L) | 298.15 | 4700 | -877614.4 | 13.89538 | -922963.9677 | 83.5 | 0 | 0 | 0 | 0 | 0
SiSrO3 | [] | (C) | 298.15 | 1853 | -1570620.7 | 96.21776 | -1633040.4 | 116.7057 | 0.01108495 | -2928100 | 0 | 0 | 0
SiSr2O4 | [] | (C) | 298.15 | 2598 | -2220855.8 | 149.7646 | -2303574.1 | 154.3527 | 0.0313725 | -2928100 | 0 | 0 | 0
SiS | [] | (G) | 298.15 | 6000 | 57875.98 | 223.5592 | 108054.7 | 31.5030899 | 0.01246388 | -195104 | 0 | -9.303477174e-06 | 2.45763e-09
SiS2 | [] | (L) | 298.15 | 2700 | -293842.9 | 47.89792 | -295217.8821 | 100 | 0 | 0 | 0 | 0 | 0
SiS2 | [] | (G) | 298.15 | 6000 | -43792.9 | 253.9414 | 7021.865 | 52.27585602 | 0.02073962 | -477696 | 0 | -1.574338989e-05 | 4.140317e-09
SiS | [] | (L) | 298.15 | 3500 | -138481.7 | 61.50556 | -152782.6486 | 67 | 0 | 0 | 0 | 0 | 0
SiSe | [] | (G) | 298.15 | 4000 | 142271.4 | 235.088 | 202877 | 36.72674 | 0.0004183 | -288626 | 0 | 0 | 0
Si | [] | (L) | 298.15 | 5500 | 89707.73 | 44.67614 | 48707.4942 | 27.2 | 0 | 0 | 0 | 0 | 0
Si | [] | (G) | 298.15 | 10000 | 409892.1 | 167.8727 | 450000.9 | 21.00956726 | -0.000428479766 | 120854 | 0 | 3.8122932e-08 | 2.30838318e-10
Si2 | [] | (G) | 298.15 | 6000 | 509730 | 229.7213 | 564166.2 | 13.24670219 | 0.07396802 | 362450 | 0 | -5.774654e-05 | 1.463699e-08
Si3 | [] | (G) | 298.15 | 6000 | 579950.1 | 269.929 | 639301.6 | 61.20406342 | 0.00233977356 | -424026 | 0 | -4.330592652e-06 | 3.676874268e-09
SiTa2 | [] | (C) | 298.15 | 2733 | -141127.4 | 105.4185 | -125487.9 | 72.3659 | 0.0108758 | -585620 | 0 | 0 | 0
Si3Ta5 | [] | (C) | 298.15 | 2773 | -377651.2 | 280.6975 | -334634.6 | 179.65985 | 0.03911105 | -890980 | 0 | 0 | 0
Si2Ta | [] | (C) | 298.15 | 2473 | -124389.5 | 56.35159 | -119071 | 73.24433 | 0.007709269 | -905620 | 0 | 0 | 0
Si2Ti | [] | (L) | 298.15 | 5000 | -27837.9 | 60.33182 | -81585.9867 | 100 | 0 | 0 | 0 | 0 | 0
Si3Ti5 | [] | (L) | 298.15 | 5000 | -72307.54 | 242.6729 | -319969.3245 | 270 | 0 | 0 | 0 | 0 | 0
SiTi | [] | (L) | 298.15 | 5000 | -20663.29 | 64.5216 | -73178.9421 | 67 | 0 | 0 | 0 | 0 | 0
SiU3 | [] | (C) | 298.15 | 1200 | -113709.6 | 167.331 | -92022.71 | 145.02461 | 0 | -3137250 | 0 | 0 | 0
Si2U3 | [] | (C) | 298.15 | 1940 | -198937.7 | 197.4507 | -170662.1 | 169.32784 | 0.00242614 | -3517904 | 0 | 0 | 0
SiU | [] | (C) | 298.15 | 1800 | -93331.57 | 66.51478 | -84495.48 | 64.54369 | 0.00163137 | -1300914 | 0 | 0 | 0
Si5U3 | [] | (C) | 298.15 | 2043 | -385499.1 | 231.3393 | -354294.2 | 242.23753 | 0.00970456 | -4668228 | 0 | 0 | 0
Si2U | [] | (C) | 298.15 | 1980 | -140730.5 | 81.99396 | -129670.9 | 88.84692 | 0.00405751 | -1681566 | 0 | 0 | 0
Si3U | [] | (C) | 298.15 | 1800 | -146409.6 | 106.2574 | -130507.2 | 113.15015 | 0.00644182 | -2066402 | 0 | 0 | 0
SiV3 | [] | (C) | 298.15 | 2243 | -166534.9 | 101.4469 | -150585.3 | 93.732664 | 0.018271344 | -694796 | 0 | 0 | 0
Si3V5 | [] | (C) | 298.15 | 2398 | -497019.7 | 208.7523 | -461796.9 | 188.40232 | 0.1187972 | -1727578 | 0 | 0 | 0
Si2V | [] | (C) | 298.15 | 1950 | -140662.8 | 80.24896 | -125488.1 | 71.441457 | 0.011653838 | -941174 | 0 | 0 | 0
Si2V | [] | (L) | 298.15 | 3000 | 54288.15 | 85.76592 | -27194.26431 | 119.2155 | 0 | 0 | 0 | 0 | 0
Si3W5 | [] | (C) | 298.15 | 2593 | -177247.1 | 247.2335 | -134519.6 | 179.634752 | 0.039190527 | -887632 | 0 | 0 | 0
Si2W | [] | (C) | 298.15 | 2433 | -102265.4 | 64.00636 | -92727.07 | 67.814796 | 0.011038937 | -609044 | 0 | 0 | 0
Al | [] | (C) | 298.15 | 934 | 0.9178577 | 28.35246 | 0.7298172 | 27.527 | -0.008046 | -196600 | 0 | 1.6167e-05 | 0
Al | [] | (L) | 298.15 | 4500 | 15278.39 | 35.21498 | 8662.1716 | 31.75 | 0 | 0 | 0 | 0 | 0
Al | [] | (G) | 298.15 | 10000 | 291478 | 164.446 | 329700.2 | 20.75318146 | 5.7223046e-05 | 55408 | 0 | -3.8717736e-08 | 9.364476e-12
Al2 | [] | (G) | 298.15 | 6000 | 438373.4 | 233.4054 | 490374.7 | 47.0098877 | -0.005226525116 | -652334 | 0 | 3.6106398e-06 | -5.507828064e-10
AlB2 | [] | (C) | 298.15 | 2000 | -72317.25 | 34.7233 | -66926.69 | 50.94894 | 0.02865355 | -1409672 | 0 | 0 | 0
AlB12 | [] | (C) | 298.15 | 2473 | -225870.4 | 118.8122 | -200779.5 | 211.2415 | 0.1150325 | -8533320 | 0 | 0 | 0
Al18B4O33 | [] | (C) | 298.15 | 2223 | -16978622.1 | 653.8857 | -17721255.3 | 980.064351 | 0.613252898 | -28822962 | 0 | -0.0001765561 | 0
Al4B2O9 | [] | (C) | 298.15 | 1308 | -4483420.3 | 156.0483 | -4689554.3 | 270.2218 | 0.10854885 | -7111100 | 0 | 0 | 0
Al2Br6 | [] | (G) | 298.15 | 6000 | -993955.6 | 536.8225 | -941979.2 | 176.2611084 | 0.01423248 | -1189292 | 0 | -1.109073486e-05 | 2.97094e-09
AlBr | [] | (G) | 298.15 | 6000 | -41515.43 | 239.5248 | 6007.522 | 36.73296356 | 0.00199559784 | -144200 | 0 | -1.106053848e-06 | 3.154847712e-10
AlBr2 | [] | (G) | 298.15 | 6000 | -230595.8 | 312.1226 | -175686.6 | 55.84578705 | 0.005167396546 | -337440 | 0 | -4.174912722e-06 | 1.175714e-09
AlBr3 | [] | (C) | 298.15 | 371 | -508135.5 | 180.2602 | -511497 | 148.41 | -0.42694 | 0 | 0 | 0.0008937 | 0
AlBr3 | [] | (L) | 298.15 | 700 | -496188.9 | 206.3657 | -501632.0921 | 125 | 0 | 0 | 0 | 0 | 0
AlBr3 | [] | (G) | 298.15 | 6000 | -460127.5 | 348.7708 | -409335 | 79.18502808 | 0.008431690978 | -517888 | 0 | -6.552270816e-06 | 1.751682e-09
AlC | [] | (G) | 298.15 | 6000 | 627914.8 | 226.4676 | 681901.3 | 33.39186096 | 0.008095872498 | -234806 | 0 | -5.927443542e-06 | 2.229672e-09
AlC2 | [] | (G) | 298.15 | 6000 | 627692.2 | 252.8321 | 685599.2 | 39.81151581 | 0.0331924 | -24622 | 0 | -1.938426e-05 | 4.148492e-09
Al2C2 | [] | (G) | 298.15 | 6000 | 505379.4 | 284.493 | 564936.2 | 59.49168396 | 0.0418188 | -197134 | 0 | -2.50666e-05 | 5.51468e-09
Al4C3 | [] | (C) | 298.15 | 2500 | -199412.3 | 88.9618 | -206896.5 | 148.74 | 0.03346 | -3727900 | 0 | 0 | 0
CaAl2 | [] | (L) | 298.15 | 2000 | -126723.3 | 117.3287 | -161436.6 | 94.1175 | 0 | 0 | 0 | 0 | 0
CaAl4 | [] | (L) | 298.15 | 2000 | -112347 | 195.8304 | -147270.7 | 152.6795 | 0 | 0 | 0 | 0 | 0
Al2CdO4 | [] | (C) | 298.15 | 1200 | -1834572.5 | 125.0848 | -1919156.1 | 159.99975 | 0.0238431 | -3304570 | 0 | 0 | 0
Al2Ce | [] | (C) | 298.15 | 1738 | -188542.2 | 113.3668 | -175683.8 | 85.50052 | 0.00573071 | -1150324 | 0 | 0 | 0
Al2Ce | [] | (L) | 298.15 | 3000 | -56748.74 | 141.9202 | -105533.6 | 97.0456 | 0 | 0 | 0 | 0 | 0
Al4Ce | [] | (C) | 298.15 | 1518 | -195233.3 | 161.8945 | -175682.3 | 126.95405 | 0.0305359 | -1150324 | 0 | 0 | 0
AlCeO3 | [] | (C) | 298.15 | 2303 | -1703006.9 | 109.6041 | -1766060.2 | 107.21029 | 0.0284444 | -1882350 | 0 | 0 | 0
AlCl2 | [] | (G) | 298.15 | 6000 | -303343 | 289.0567 | -291045.9 | 53.42357636 | 0.01012032013 | -427962 | 0 | -7.83827637e-06 | 2.091137e-09
AlCl3 | [] | (C) | 298.15 | 466 | -630867.5 | 109.2992 | -705097.3 | 64.936 | 0.087864 | 0 | 0 | 0 | 0
AlCl3 | [] | (L) | 298.15 | 600 | -588114.8 | 173.0307 | -674221.1935 | 125.5 | 0 | 0 | 0 | 0 | 0
AlCl3 | [] | (G) | 298.15 | 6000 | -571348.2 | 314.0096 | -584100.6 | 75.68431091 | 0.01575364685 | -673844 | 0 | -1.217358e-05 | 3.241869e-09
Al2Cl6 | [] | (G) | 298.15 | 6000 | -1223613.4 | 472.7552 | -1295850.6 | 168.9848938 | 0.02955935669 | -1668330 | 0 | -2.291358e-05 | 6.115315e-09
AlCl | [] | (G) | 298.15 | 6000 | -77104.21 | 227.8499 | -51031.44 | 35.85022736 | 0.0037960289 | -188052 | 0 | -2.560196688e-06 | 7.008132024e-10
AlClF2 | [] | (G) | 298.15 | 6000 | -988060.3 | 298.0062 | -998175.5 | 64.34902954 | 0.03838612 | -702556 | 0 | -2.899483e-05 | 7.598465e-09
AlCl2F | [] | (G) | 298.15 | 6000 | -781499 | 311.2594 | -791421.6 | 70.26101685 | 0.02661800537 | -689206 | 0 | -2.026699e-05 | 5.341441e-09
AlClF | [] | (G) | 298.15 | 6000 | -495222.4 | 282.5995 | -481436.3 | 47.37088013 | 0.0221411 | -386842 | 0 | -1.673634e-05 | 4.388295e-09
AlClFH | [] | (G) | 298.15 | 6000 | -527091.8 | 278.1295 | -530269.3 | 53.42932129 | 0.04770452 | -727434 | 0 | -3.041442e-05 | 7.068e-09
AlClH2 | [] | (G) | 298.15 | 6000 | -56948.38 | 250.9857 | -56369.71 | 31.36997604 | 0.07749684 | -276786 | 0 | -4.62465e-05 | 1.013425e-08
AlCl2H | [] | (G) | 298.15 | 6000 | -315269.1 | 288.6474 | -319302.5 | 58.14702606 | 0.03782801 | -623914 | 0 | -2.287778e-05 | 5.084512e-09
AlClH | [] | (G) | 298.15 | 6000 | -40508.08 | 257.1265 | -22501.55 | 34.60279083 | 0.03557742 | -125620 | 0 | -2.139339e-05 | 4.744453e-09
AlCl2OH | [] | (G) | 298.15 | 6000 | -672265.9 | 324.945 | -695173.3 | 77.02729797 | 0.03997162 | -810600 | 0 | -2.479216e-05 | 6.121877e-09
AlClOH | [] | (G) | 298.15 | 6000 | -393637 | 294.2596 | -393813.8 | 54.73625946 | 0.03436021 | -481930 | 0 | -2.045026245e-05 | 4.964503e-09
AlClO2H2 | [] | (G) | 298.15 | 6000 | -770686.1 | 316.1618 | -809089.2 | 79.4203949 | 0.06331627 | -1095320 | 0 | -3.679104492e-05 | 8.816922e-09
AlCl2O | [] | (G) | 298.15 | 6000 | -443617.4 | 316.7691 | -452335.3 | 70.42440796 | 0.02628031 | -688764 | 0 | -2.000939e-05 | 5.273354736e-09
AlClO | [] | (G) | 298.15 | 6000 | -306134.1 | 252.2573 | -301591.2 | 47.38035584 | 0.029311 | -356042 | 0 | -2.149253e-05 | 5.514448242e-09
Al3Co | [] | (C) | 298.15 | 1200 | -169455.8 | 110.859 | -152258.2 | 83.86915 | 0.0355555 | 0 | 0 | 0 | 0
Al9Co2 | [] | (C) | 298.15 | 1216 | -379087.6 | 305.8036 | -331286.1 | 229.6467 | 0.1079214 | 0 | 0 | 0 | 0
AlCo | [] | (C) | 298.15 | 1918 | -118565.2 | 54.38367 | -110429.6 | 42.6666 | 0.012549 | 0 | 0 | 0 | 0
AlCo | [] | (L) | 298.15 | 3000 | -40201.7 | 54.47983 | -71235.13602 | 71.111 | 0 | 0 | 0 | 0 | 0
Al5Co2 | [] | (C) | 298.15 | 1443 | -322731.7 | 193.6895 | -292805.1 | 147.2416 | 0.058562 | 0 | 0 | 0 | 0
AlF | [] | (G) | 298.15 | 6000 | -291021.4 | 215.0454 | -265486.9 | 30.42972183 | 0.01470093 | -177834 | 0 | -1.082258e-05 | 2.853996e-09
AlF2 | [] | (G) | 298.15 | 6000 | -683650.8 | 264.7979 | -671791.8 | 41.26338196 | 0.03431209 | -354588 | 0 | -2.577013e-05 | 6.725735e-09
AlF3 | [] | (G) | 298.15 | 6000 | -1197099.4 | 276.541 | -1209982.5 | 57.89585114 | 0.05107057 | -695172 | 0 | -3.831932e-05 | 9.99445752e-09
Al2F6 | [] | (G) | 298.15 | 6000 | -2552598.1 | 387.3404 | -2626152.8 | 131.6212 | 0.1045928 | -2022564 | 0 | -7.892603e-05 | 2.067064e-08
AlFH | [] | (G) | 298.15 | 6000 | -230298.5 | 245.3569 | -212639.3 | 27.81123352 | 0.04777907 | 11670 | 0 | -2.968092e-05 | 6.716729004e-09
AlFH2 | [] | (G) | 298.15 | 6000 | -266912.6 | 238.6231 | -266682.8 | 24.2035408 | 0.09198658 | -239508 | 0 | -5.711066e-05 | 1.296574e-08
AlF2H | [] | (G) | 298.15 | 6000 | -730895.2 | 263.5887 | -735326.8 | 44.28778839 | 0.06593842 | -593106 | 0 | -4.395516e-05 | 1.05726e-08
AlF2OH | [] | (G) | 298.15 | 6000 | -1083436.8 | 299.4007 | -1106542.3 | 63.79138947 | 0.06632502 | -815318 | 0 | -4.434116e-05 | 1.117799e-08
AlFOH | [] | (G) | 298.15 | 6000 | -583894.1 | 282.1071 | -584242 | 47.52039337 | 0.04870255 | -435028 | 0 | -3.107551758e-05 | 7.709895e-09
AlFO2H2 | [] | (G) | 298.15 | 6000 | -971382.6 | 304.5057 | -1009662.6 | 72.91204834 | 0.07641862 | -1101162 | 0 | -4.658602e-05 | 1.136447e-08
KAlF4 | [] | (G) | 298.15 | 6000 | -1872054.2 | 351.763 | -1907886.0 | 107.1777 | 0.05334218 | -1369614 | 0 | -4.057572e-05 | 1.068644e-08
K3AlF6 | [] | (L) | 298.15 | 4000 | -3132025.8 | 218.1023 | -3325942.9 | 393 | 0 | 0 | 0 | 0 | 0
AlLi3F6 | [] | (C) | 298.15 | 1058 | -3242616.0 | 187.9204 | -3389593.9 | 187.815 | 0.171935 | -2789600 | 0 | -5.8113e-05 | 0
AlLi3F6 | [] | (L) | 298.15 | 4000 | -3204865.6 | 119.6658 | -3380891.4 | 386 | 0 | 0 | 0 | 0 | 0
AlLiF4 | [] | (G) | 298.15 | 6000 | -1823953.2 | 326.379 | -1857318.4 | 103.319 | 0.06139866 | -1645432 | 0 | -4.675712e-05 | 1.232478e-08
Na3AlF6 | [] | (L) | 298.15 | 4000 | -3132186.9 | 149.3099 | -3316670.7 | 391 | 0 | 0 | 0 | 0 | 0
NaAlF4 | [] | (G) | 298.15 | 6000 | -1822972.1 | 341.5625 | -1857871.0 | 106.6488 | 0.05443712 | -1461672 | 0 | -4.141212e-05 | 1.090761e-08
AlF2O | [] | (G) | 298.15 | 6000 | -794732.3 | 291.2012 | -803679.8 | 58.13600159 | 0.05065568 | -702786 | 0 | -3.80448e-05 | 9.929669e-09
AlFO | [] | (G) | 298.15 | 6000 | -556612 | 238.8397 | -552318.4 | 41.85186768 | 0.04018029 | -413162 | 0 | -2.949442749e-05 | 7.574249e-09
FeAl2 | [] | (C) | 298.15 | 1431 | -88758.14 | 72.93741 | -78427.79 | 63.01 | 0.02945 | 164000 | 0 | 0 | 0
AlH | [] | (G) | 298.15 | 6000 | 220760.4 | 187.7582 | 248951.1 | 20.28345489 | 0.02653625 | 217994 | 0 | -1.530218628e-05 | 3.32915e-09
AlH2 | [] | (G) | 298.15 | 6000 | 227935.1 | 213.2163 | 247061 | 19.8837738 | 0.05101552 | 260584 | 0 | -2.671173e-05 | 5.116173e-09
AlH3 | [] | (G) | 298.15 | 6000 | 206579.6 | 206.4727 | 208145.4 | 10.91566849 | 0.1044813 | 266390 | 0 | -6.007251e-05 | 1.268068e-08
AlNS2O8H4 | [] | (C) | 298.15 | 700 | -2107022.5 | 216.2975 | -2351672.1 | 333.67791 | 0.0953724 | 0 | 0 | 0 | 0
AlOH_1 | [] | (G) | 298.15 | 6000 | -153330.7 | 226.5222 | -142138.5 | 49.9826889 | 0.00403149643 | -482656 | 0 | 1.247059938e-06 | -5.024350896e-10
AlOH_2 | [] | (G) | 298.15 | 6000 | 56607.95 | 219.5808 | 66795.99 | 31.0803833 | 0.05015205 | -214936 | 0 | -3.175345e-05 | 7.309666e-09
AlO3H3 | [] | (G) | 298.15 | 6000 | -856718 | 301.3864 | -912704.2 | 76.54023743 | 0.09569727 | -1192868 | 0 | -5.412636e-05 | 1.260594e-08
AlO2H | [] | (G) | 298.15 | 6000 | -347894.4 | 254.6899 | -355505.2 | 44.0949707 | 0.05553203125 | -572628 | 0 | -3.642158e-05 | 9.155164e-09
AlO2H2 | [] | (G) | 298.15 | 6000 | -491623.2 | 284.2664 | -507693.1 | 56.36466217 | 0.05896710205 | -738796 | 0 | -3.264205e-05 | 7.539473e-09
AlI | [] | (G) | 298.15 | 6000 | 17591.26 | 247.7303 | 67096.53 | 37.05536652 | 0.001293043518 | -112116 | 0 | -5.66629026e-07 | 1.753873896e-10
AlI2 | [] | (G) | 298.15 | 6000 | -112599.9 | 328.717 | -53836.94 | 56.92754364 | 0.002869184876 | -262844 | 0 | -2.391984558e-06 | 6.996170652e-10
AlI3 | [] | (C) | 298.15 | 461 | -301210 | 190.01 | -302897 | 70.626 | 0.094809 | 0 | 0 | 0 | 0
AlI3 | [] | (L) | 298.15 | 900 | -282429.5 | 217.9472 | -289342.3934 | 121 | 0 | 0 | 0 | 0 | 0
AlI3 | [] | (G) | 298.15 | 6000 | -247827.3 | 374.4569 | -191288.9 | 81.03712463 | 0.004518857574 | -403500 | 0 | -3.528682254e-06 | 9.466289064e-10
Al2I6 | [] | (G) | 298.15 | 6000 | -549192.1 | 589.4996 | -486111.2 | 179.6161499 | 0.007101319886 | -883592 | 0 | -5.555110476e-06 | 1.491801e-09
KAlO2 | [] | (L) | 298.15 | 4000 | -978614 | 74.23596 | -1084487.3 | 130 | 0 | 0 | 0 | 0 | 0
KAlS2O8 | [] | (C) | 298.15 | 1100 | -2294180.7 | 204.5681 | -2469386.2 | 234.08068 | 0.08232144 | -5839468 | 0 | 0 | 0
Al2La | [] | (C) | 298.15 | 1697 | -161996.2 | 98.72621 | -150585.8 | 69.4378 | 0.0142222 | 0 | 0 | 0 | 0
AlLi | [] | (C) | 298.15 | 993 | -54970.6 | 46.85452 | -48939.53 | 43.9215 | 0.016732 | 0 | 0 | 0 | 0
AlLiO2 | [] | (C) | 298.15 | 1800 | -1145197.8 | 53.34007 | -1189685.0 | 92.36064 | 0.0121307 | -2509800 | 0 | 0 | 0
AlN | [] | (G) | 298.15 | 6000 | 407819.9 | 228.3163 | 438528.1 | 35.47385406 | -0.0013374506 | -284560 | 0 | 6.474455568e-06 | -1.86912e-09
AlN | [] | (L) | 298.15 | 4000 | -233461.9 | -0.6161053 | -292308.9654 | 67 | 0 | 0 | 0 | 0 | 0
Al3Nb | [] | (L) | 298.15 | 3000 | 47072.92 | 134.3386 | -24469.43 | 137.49521 | 0 | 0 | 0 | 0 | 0
AlNb3 | [] | (C) | 298.15 | 2230 | -120336 | 235.6946 | -58267.47 | 70.81819 | 0.0046197052 | 1679892 | 0 | 0 | 0
Al3Nb | [] | (C) | 298.15 | 1880 | -131603.5 | 100.8873 | -118789.8 | 108.63251 | 0.00819868 | 1681566 | 0 | 0 | 0
AlNi_1 | [] | (L) | 298.15 | 3000 | -46479.32 | 54.77406 | -78268.78422 | 71.111 | 0 | 0 | 0 | 0 | 0
Al2O3 | [] | (L) | 298.15 | 5400 | -1504465.5 | 6.417764 | -1637360.9 | 162.9 | 0 | 0 | 0 | 0 | 0
Al2O3_GAMMA | [GAMMA] | (C) | 298.15 | 2300 | -1576136.5 | 53.30832 | -1656997.5 | 95.584 | 0.069508 | -2692000 | 0 | -3.9755e-05 | 8.539e-09
Al2O3 | [] | (G) | 298.15 | 6000 | -540735.8 | 313.521 | -550412.4 | 77.53315735 | 0.06258954 | -1194662 | 0 | -4.737565e-05 | 1.243393e-08
AlO | [] | (G) | 298.15 | 10000 | 40832.75 | 218.265 | 67008.76 | 28.96675491 | 0.0153442 | -159610 | 0 | -1.125572e-05 | 4.307454e-09
AlO2 | [] | (G) | 298.15 | 6000 | -90629.07 | 257.586 | -81241.26 | 40.80565 | 0.03475876 | -406532 | 0 | -2.6304168e-05 | 7.12278e-09
Al2O | [] | (G) | 298.15 | 6000 | -173760.4 | 256.9387 | -144107.5 | 48.0284729 | 0.02876055 | -319672 | 0 | -2.146525e-05 | 5.577633e-09
Al2O2 | [] | (G) | 298.15 | 6000 | -415159.6 | 280.188 | -405701.5 | 60.42926025 | 0.04688525 | -939200 | 0 | -3.567437256e-05 | 9.397607e-09
Al2SrO4 | [] | (C) | 298.15 | 1600 | -2249678.7 | 108.77 | -2339966.4 | 177.15005 | 0.00493594 | -5299862 | 0 | 0 | 0
Al2Pr | [] | (C) | 298.15 | 1715 | -179087.3 | 114.7053 | -167317.8 | 69.64695 | 0.0142222 | 0 | 0 | 0 | 0
Al2Pu | [] | (C) | 298.15 | 1813 | -158156 | 110.8573 | -142217.8 | 71.78 | 0.01429 | -277000 | 0 | 0 | 0
AlS | [] | (G) | 298.15 | 6000 | 183643.9 | 230.4956 | 234239.9 | 42.03114319 | -0.02026091 | -417522 | 0 | 2.571242e-05 | -7.356092e-09
AlS2 | [] | (G) | 298.15 | 6000 | 188331 | 281.2484 | 245759.9 | 53.87046051 | 0.009317158508 | -471108 | 0 | -7.370229492e-06 | 2.024486e-09
Al2S | [] | (G) | 298.15 | 6000 | 175700.4 | 271.2237 | 229786.3 | 57.90196991 | 0.009438157654 | -408248 | 0 | -7.307538756e-06 | 1.948629e-09
Al2S2 | [] | (G) | 298.15 | 6000 | 44963.42 | 302.786 | 101733.4 | 74.47666931 | 0.01835612 | -870110 | 0 | -1.42119e-05 | 3.789747e-09
Al2S3 | [] | (L) | 298.15 | 4500 | -558653.3 | 123.4708 | -606103.4979 | 160 | 0 | 0 | 0 | 0 | 0
AlSb | [] | (L) | 298.15 | 3000 | 75596.03 | 113.2522 | 23755.64 | 58.9803 | 0 | 0 | 0 | 0 | 0
Al2Se3 | [] | (C) | 298.15 | 1220 | -583882.9 | 154.7829 | -566793.5 | 107.71225 | 0.0343006 | 0 | 0 | 0 | 0
AlSe | [] | (G) | 298.15 | 3000 | 159803.3 | 243.0358 | 221282.1 | 37.245432 | 8.366e-05 | -207896 | 0 | 0 | 0
AlTe | [] | (G) | 298.15 | 3000 | 204896.2 | 251.2764 | 267295.1 | 37.316543 | 5.4379e-05 | -157700 | 0 | 0 | 0
Al2Te3 | [] | (C) | 298.15 | 1163 | -343442.5 | 195.7766 | -318741.4 | 110.8495 | 0.0347189 | 0 | 0 | 0 | 0
Al2Te3 | [] | (L) | 298.15 | 2000 | -308301.6 | 179.3973 | -303612.6 | 176.5226 | 0 | 0 | 0 | 0 | 0
Al3U | [] | (C) | 298.15 | 1623 | -134460.9 | 135.958 | -114192.9 | 100.392 | 0.0133856 | 0 | 0 | 0 | 0
Al4U | [] | (C) | 298.15 | 1003 | -154156.5 | 163.15 | -129669.1 | 119.2155 | 0.033464 | 0 | 0 | 0 | 0
Al2U | [] | (C) | 298.15 | 1863 | -114141.8 | 106.6744 | -98716.65 | 75.294 | 0.0104575 | 0 | 0 | 0 | 0
AlNi_2 | [] | (L) | 298.15 | 6000 | -66378.5 | 36.86088 | -103508.8 | 71.111 | 0 | 0 | 0 | 0 | 0
Fe2B_1 | [] | (C) | 298.15 | 1662 | -80180.66 | 56.6454 | -71108.74 | 71.19466 | 0.0138039 | 0 | 0 | 0 | 0
FeB_1 | [] | (C) | 298.15 | 1923 | -75190.21 | 27.69651 | -71109.49 | 48.276003 | 0.006437637 | 0 | 0 | 0 | 0
CaFe2O4 | [] | (L) | 298.15 | 3000 | -1333159.1 | 144.1966 | -1464709.0 | 229.6467 | 0 | 0 | 0 | 0 | 0
Ca2Fe2O5 | [] | (L) | 298.15 | 3000 | -1879609.5 | 190.9326 | -2048237.0 | 310.3786 | 0 | 0 | 0 | 0 | 0
FeCl | [] | (G) | 298.15 | 6000 | 127214.3 | 253.1745 | 159366.6 | 48.88096619 | -0.02756777 | -136700 | 0 | 2.556068e-05 | -6.748831e-09
FeCl2 | [] | (L) | 298.15 | 3000 | -245120.2 | 140.174 | -311118.6349 | 102 | 0 | 0 | 0 | 0 | 0
FeCl2 | [] | (G) | 298.15 | 6000 | -155657.4 | 298.6497 | -141761.5 | 61.81814575 | -0.000341324424 | -393942 | 0 | 7.50364722e-07 | 5.448797604e-10
FeCl3 | [] | (C) | 298.15 | 581 | -331057.1 | 147.8097 | -396017.1 | 625.843 | -1.768501 | -13619500 | 0 | 0.00170529 | 0
FeCl3 | [] | (L) | 298.15 | 2000 | -275240.5 | 205.5418 | -359503.6669 | 134 | 0 | 0 | 0 | 0 | 0
FeCl3 | [] | (G) | 298.15 | 6000 | -245836.2 | 344.7195 | -250461 | 79.6835022 | 0.007405410766 | -554760 | 0 | -5.7733374e-06 | 1.546924e-09
Fe2Cl4 | [] | (G) | 298.15 | 6000 | -434795.6 | 441.4337 | -452716 | 129.7735 | 0.006997285462 | -811008 | 0 | -5.46979614e-06 | 1.468395e-09
Fe2Cl6 | [] | (G) | 298.15 | 6000 | -602723.4 | 517.533 | -664074.8 | 176.8596 | 0.01299386 | -1280046 | 0 | -1.014701e-05 | 2.72216e-09
Fe2CoO4 | [] | (C) | 298.15 | 1900 | -1018753.6 | 142.6561 | -1092595.3 | 166.102747 | 0.062581863 | -2497250 | 0 | 0 | 0
Fe2Cu2O4 | [] | (C) | 298.15 | 3000 | -956707.4 | 177.7099 | -1025667.2 | 195.93172 | 0.0150588 | -3597380 | 0 | 0 | 0
Fe2CuO4 | [] | (L) | 298.15 | 3000 | -904399.7 | 112.1526 | -977877.2 | 225.882 | 0 | 0 | 0 | 0 | 0
FeF | [] | (G) | 298.15 | 6000 | -11805.5 | 243.137 | 21199.89 | 44.24916077 | -0.01498174 | -291112 | 0 | 1.296122e-05 | -2.999156616e-09
FeF2 | [] | (L) | 298.15 | 3000 | -639574.1 | 78.86798 | -701031.9901 | 100 | 0 | 0 | 0 | 0 | 0
FeF2 | [] | (G) | 298.15 | 6000 | -448506.5 | 273.1592 | -435034.1 | 54.76843262 | 0.0142186 | -515278 | 0 | -1.033035e-05 | 3.463966e-09
FeF3 | [] | (G) | 298.15 | 6000 | -717846.5 | 307.6045 | -722690.2 | 69.84825134 | 0.02779739 | -762916 | 0 | -2.133348633e-05 | 5.653675e-09
Fe2F4 | [] | (G) | 298.15 | 6000 | -1039983.0 | 383.4081 | -1059059.8 | 117.6589 | 0.03234207 | -1385098 | 0 | -2.493025635e-05 | 6.62746e-09
Fe2F6 | [] | (G) | 298.15 | 6000 | -1590054.1 | 441.5222 | -1650496.5 | 155.2805 | 0.05796581 | -1994632 | 0 | -4.458692871e-05 | 1.18354e-08
Fe | [] | (L) | 298.15 | 4900 | 9253.222 | 16.99359 | 3087.2833 | 46 | 0 | 0 | 0 | 0 | 0
Fe | [] | (G) | 298.15 | 10000 | 371855.7 | 180.3838 | 415145.7 | 34.32019806 | -0.02367225 | -254102 | 0 | 1.532555e-05 | -3.249863526e-09
FeO2H | [] | (G) | 298.15 | 6000 | 18432.76 | 278.7527 | 17599.57 | 49.6651001 | 0.04562538 | -610946 | 0 | -2.96704e-05 | 7.517561e-09
FeO2H2 | [] | (G) | 298.15 | 6000 | -288727.5 | 290.7676 | -305122.4 | 90.44702148 | 0.001862581634 | -1113208 | 0 | 6.120929262e-06 | -9.942943728e-10
FeLiO2 | [] | (C) | 298.15 | 1800 | -727795.5 | 75.30234 | -765486.5 | 90.72927 | 0.01915814 | -1204704 | 0 | 0 | 0
Fe3Mo2 | [] | (C) | 298.15 | 1600 | -29036.7 | 146.4174 | -4179.301 | 101.6469 | 0.04940123 | 606534 | 0 | 0 | 0
NaFeO2 | [] | (L) | 298.15 | 2500 | -647932.4 | 48.41719 | -698281.3 | 156.0259 | 0 | 0 | 0 | 0 | 0
Fe2Nb | [] | (C) | 298.15 | 1928 | -71064.66 | 75.30152 | -61487.76 | 66.928 | 0.0263529 | 0 | 0 | 0 | 0
FeO2 | [] | (G) | 298.15 | 6000 | 86986.43 | 266.3442 | 99559.16 | 37.53408813 | 0.04181132 | -446072 | 0 | -3.137527e-05 | 8.183824e-09
Fe2O3 | [] | (L) | 298.15 | 4000 | -625616.7 | 91.92909 | -761364.2784 | 165 | 0 | 0 | 0 | 0 | 0
Fe3O4 | [] | (L) | 298.15 | 4000 | -827668.1 | 164.9698 | -1016035.612 | 230 | 0 | 0 | 0 | 0 | 0
FeO | [] | (L) | 298.15 | 4000 | -219437.3 | 54.99548 | -253303.1341 | 68.2 | 0 | 0 | 0 | 0 | 0
FeO_FE.947 | [FE.947] | (C) | 298.15 | 1650 | -241673.3 | 59.40484 | -263298.6 | 57.49 | -0.009762 | -646300 | 0 | 9.12e-06 | 0
FeO | [] | (G) | 298.15 | 6000 | 240771.2 | 235.8991 | 270987.9 | 39.50500488 | -0.005490390778 | -104424 | 0 | 4.88489136e-06 | -5.447141412e-10
ILMENITE | FeTiO3 | (L) | 298.15 | 3000 | -1171039.4 | 27.60847 | -1242309.8 | 199.1108 | 0 | 0 | 0 | 0 | 0
FeWO4 | [] | (C) | 298.15 | 1100 | -1113533.7 | 131.7771 | -1187550.3 | 109.1763 | 0.0527058 | 0 | 0 | 0 | 0
FeS | [] | (L) | 298.15 | 3000 | -40157.49 | 88.97593 | -66537.0776 | 63.5 | 0 | 0 | 0 | 0 | 0
FeS_FE.877 | [FE.877] | (C) | 298.15 | 3000 | -95105.31 | 60.79501 | -94998.51 | 17.571 | 0.090095 | 483300 | 0 | 0 | 0
FeS2 | [] | (C) | 298.15 | 1500 | -163203.4 | 52.93625 | -170998.1 | 72.387 | 0.008851 | -1142800 | 0 | 0 | 0 | FeS2 | FeS2 | Pyrit | 23.93199 | 2.393199 | Webmineral
MARCASITE | FeS2 | (C) | 298.15 | 1500 | -159084.6 | 53.90628 | -166698.1 | 72.512 | 0.008991 | -1134500 | 0 | 0 | 0 | MARCASITE | FeS2 | Markasit | 24.60045 | 2.460045 | Webmineral
Fe25Se24 | [] | (C) | 298.15 | 1000 | -1927639.0 | 1729.808 | -1673158.9 | 1357.3835 | 0.52810375 | -12988216 | 0 | 0 | 0
Fe2Ta | [] | (C) | 298.15 | 2048 | -75548.04 | 106.674 | -57722.76 | 66.928 | 0.0263529 | 0 | 0 | 0 | 0
Fe10Te9 | [] | (C) | 298.15 | 1200 | -356783.7 | 800.6762 | -232142.1 | 528.43839 | 0.04229013 | -3957118 | 0 | 0 | 0
FeTe2 | [] | (C) | 298.15 | 933 | -81320.72 | 100.1484 | -72363.79 | 72.298972 | 0.020546896 | -419136 | 0 | 0 | 0
FeTi | [] | (C) | 298.15 | 1590 | -48313.67 | 52.7105 | -40573.6 | 52.99861 | 0.0096209 | -811502 | 0 | 0 | 0 | FeTi | FeTi |  | 15.51906 | 1.551906 | Materialsproject
Fe2Ti | [] | (C) | 298.15 | 1803 | -98009 | 74.46446 | -87422.9 | 80.94105 | 0.0138039 | -1317644 | 0 | 0 | 0 | Fe2Ti | Fe2Ti |  | 23.17771 | 2.317771 | Materialsproject
Fe2U | [] | (L) | 298.15 | 2500 | -2902.729 | 76.01792 | -14164.12558 | 138.039 | 0 | 0 | 0 | 0 | 0
Fe2U | [] | (C) | 298.15 | 1473 | -47504.44 | 104.5829 | -32206.64 | 69.8561 | 0.029281 | 0 | 0 | 0 | 0
Fe3W2 | [] | (C) | 298.15 | 1300 | -54578.69 | 146.4174 | -31368.31 | 118.33707 | 0.0414117 | -669280 | 0 | 0 | 0
Fe2B_2 | [] | (C) | 298.15 | 1683 | -38209.03 | 58.95612 | -28448.17 | 70.58689136 | 0.01307103 | -1199790 | 0 | -2.316270438e-06 | 0
FeB_2 | [] | (C) | 298.15 | 1923 | -71216.04 | 36.20391 | -64598.84 | 49.49004225 | 0.004917239724 | -1070468 | 0 | 6.4712196e-08 | 0
Fe3C_2 | [] | (C) | 298.15 | 1923 | -44705.27 | 104.6108 | -25096.79 | 92.42683381 | 0.04813411 | -239606 | 0 | 3.416911e-05 | 0 | Fe3C | Fe3C | Cohenit = (Fe,Ni,Co)3C | 22.92012 | 2.292012 | Materialsproject | data for Fe end member
Fe3C | [] | (L) | 298.15 | 3500 | -6598.402 | 115.8929 | 16373.84 | 128 | 0 | 0 | 0 | 0 | 0
MgB2 | [] | (C) | 298.15 | 2000 | -96889.27 | 35.92578 | -91998.39 | 54.194948 | 0.0113928188 | -920260 | 0 | 9.44387544e-06 | -2.53414506e-09
MgB4 | [] | (C) | 298.15 | 2000 | -113566.1 | 53.10049 | -104981.4 | 148.95663 | -0.153018323 | -5330816 | 0 | 0.0001773693 | -5.368804e-08
MgBr2 | [] | (G) | 298.15 | 6000 | -349724 | 296.3206 | -301741.8 | 60.62408447 | 0.00369984436 | -261962 | 0 | -2.878822632e-06 | 7.703397216e-10
MgBr | [] | (G) | 298.15 | 6000 | -42090.02 | 244.8657 | 6152.4 | 36.76808166 | 0.001878105164 | -140514 | 0 | -1.045604094e-06 | 3.22242966e-10
MgBr2 | [] | (C) | 298.15 | 984 | -519774.1 | 117.0074 | -525997.8 | 75.868 | 0.012 | -553500 | 0 | 0 | 0 | MgBr2 | MgBr2 |  | 55.30011 | 5.530011 | Materialsproject
MgBr2 | [] | (L) | 298.15 | 2700 | -471236.5 | 133.5375 | -499265.7237 | 100 | 0 | 0 | 0 | 0 | 0
MgCO3 | [] | (C) | 298.15 | 1263 | -1019692.0 | 65.09765 | -1095997.7 | 73.335 | 0.06399 | -1449500 | 0 | 0 | 0 | MgCO3 | MgCO3 | Magnesit | 28.26592 | 2.826592 | Webmineral
MgCO3 | [] | (L) | 298.15 | 1500 | -957712.1 | 55.18401 | -1066486.0 | 150 | 0 | 0 | 0 | 0 | 0
CaMgO2 | [] | (C) | 298.15 | 1800 | -1198666.9 | 66.30856 | -1242766.6 | 97.79854 | 0.00765489 | -1823788 | 0 | 0 | 0 | CaMgO2 | CaMgO2 |  | 24.4 | 2.44
MgCe | [] | (C) | 298.15 | 1013 | -29685.96 | 105.626 | -16103.43 | 44.54895 | 0.02585094 | 0 | 0 | 0 | 0
MgCl | [] | (G) | 298.15 | 6000 | -81510.51 | 233.312 | -54704.84 | 36.03850555 | 0.003417388154 | -181426 | 0 | -2.245973052e-06 | 6.279886776e-10
MgCl2 | [] | (C) | 298.15 | 987 | -595206.4 | 89.6272 | -644297.9 | 75.655 | 0.009975 | -644000 | 0 | 0 | 0 | MgCl2 | MgCl2 |  | 46.32833 | 4.632833 | Materialsproject
MgCl2 | [] | (L) | 298.15 | 2900 | -548717.5 | 91.67269 | -620748.4 | 88.144 | 0 | 5920000 | 0 | 0 | 0
MgCl2 | [] | (G) | 298.15 | 6000 | -403361.1 | 272.128 | -398169.1 | 58.86003876 | 0.007401052856 | -360726 | 0 | -5.72614746e-06 | 1.526148e-09
MgCr2O4 | [] | (C) | 298.15 | 2623 | -1667963.7 | 105.8427 | -1752004.2 | 167.40366 | 0.01489148 | -4007314 | 0 | 0 | 0 | MgCr2O4 | MgCr2O4 | Magnesiochromit | 42.68569 | 4.268569 | Webmineral
MgF | [] | (G) | 298.15 | 6000 | -258637.4 | 220.9814 | -232266.5 | 32.16241455 | 0.01133285 | -203696 | 0 | -8.302981566e-06 | 2.2093e-09
MgF2 | [] | (C) | 298.15 | 1536 | -1074984.7 | 57.20622 | -1124198.2 | 77.81 | 0.00405 | -1549500 | 0 | 0 | 0 | MgF2 | MgF2 | Sellait | 20.12599 | 2.012599 | Webmineral
MgF2 | [] | (L) | 298.15 | 4200 | -1001269.7 | 64.06925 | -1086318.9 | 94.8 | 0 | 0 | 0 | 0 | 0
MgF2 | [] | (G) | 298.15 | 6000 | -741302.7 | 247.4358 | -736498.9 | 52.4395752 | 0.02046481 | -443712 | 0 | -1.55666e-05 | 4.099672e-09
Mg2Ge | [] | (C) | 298.15 | 1388 | -122774 | 72.91726 | -115155.7 | 73.41165 | 0.0179869 | -317908 | 0 | 0 | 0
Mg2Ge | [] | (L) | 298.15 | 2500 | 21055.71 | 121.4147 | -36014.85 | 93.49005 | 0 | 0 | 0 | 0 | 0
MgH | [] | (G) | 298.15 | 6000 | 200874.9 | 193.0871 | 229785.8 | 20.62293243 | 0.028703125 | 166628 | 0 | -1.781693115e-05 | 4.227974e-09
MgH2 | [] | (C) | 298.15 | 600 | -44455.38 | 31.10356 | -75698.94 | 24.831 | 0.035282 | 0 | 0 | 0 | 0 | MgH2 | MgH2 |  | 18.48556 | 1.848556 | Materialsproject
MgH2 | [] | (L) | 298.15 | 1000 | -36848.4 | 30.00588 | -72058.677 | 75 | 0 | 0 | 0 | 0 | 0
MgOH | [] | (G) | 298.15 | 6000 | -159448.2 | 232.5034 | -147451.6 | 51.27244568 | 0.00165736351 | -488616 | 0 | 2.636434482e-06 | -7.827687384e-10
MgO2H2 | [] | (C) | 298.15 | 1000 | -844117.5 | 63.18779 | -924347.7 | 100.062 | 0.018314 | -2525600 | 0 | 0 | 0 | MgO2H2 | MgO2H2 | Brucit | 24.63056 | 2.463056 | Webmineral | Mg(OH)2
MgO2H2 | [] | (G) | 298.15 | 6000 | -528172.5 | 271.4736 | -552020.2 | 90.78794861 | 0.001669966888 | -993772 | 0 | 6.61223694e-06 | -1.934702e-09
MgI2 | [] | (C) | 298.15 | 906 | -363874.2 | 134.0075 | -367097.8 | 68.94 | 0.018564 | 0 | 0 | 0 | 0
MgI2 | [] | (L) | 298.15 | 2000 | -337672.6 | 139.4704 | -353182.9327 | 100 | 0 | 0 | 0 | 0 | 0
MgI2 | [] | (G) | 298.15 | 6000 | -215865.3 | 313.7093 | -163804.4 | 61.1740036 | 0.002536924744 | -214044 | 0 | -1.979816892e-06 | 5.309268492e-10
MgI | [] | (G) | 298.15 | 6000 | 11207.52 | 252.2616 | 61216.65 | 37.04458618 | 0.001151000786 | -112168 | 0 | -5.9631672e-07 | 2.077294464e-10
MgLa | [] | (C) | 298.15 | 1018 | -30743.52 | 93.07745 | -17985.3 | 50.69796 | 0.01991108 | 0 | 0 | 0 | 0
Mg | [] | (C) | 298.15 | 923 | 1.005374 | 32.68251 | 0.7461881 | 22.03 | 0.010226 | -20200 | 0 | 5.44000002e-07 | 0 | Mg | Mg |  | 13.99847 | 1.399847 | Mindat
Mg | [] | (L) | 298.15 | 2400 | 9105.973 | 34.52257 | 4827.4343 | 34.3 | 0 | 0 | 0 | 0 | 0
Mg | [] | (G) | 298.15 | 10000 | 113755.7 | 148.5402 | 147101 | 20.78586578 | 3.48966e-07 | 6 | 0 | -2.68878e-10 | 6.91056e-14
Mg2 | [] | (G) | 298.15 | 3000 | 233770.1 | 240.7321 | 286514 | 20.53067398 | 0.000318943166 | 318434 | 0 | -1.41753444e-07 | 2.11428912e-11
MgMoO4 | [] | (C) | 298.15 | 1503 | -1322468.9 | 118.8094 | -1400632.4 | 105.36977 | 0.0527058 | 0 | 0 | 0 | 0
MgN | [] | (G) | 298.15 | 6000 | 434174.5 | 219.0345 | 470517.2 | 27.848 | 0.018964 | 0 | 0 | 1.57914e-05 | 6.7776e-09
Mg3N2 | [] | (C) | 298.15 | 2500 | -413483.1 | 85.0093 | -461297.2 | 120.47 | 0.008611 | -2754700 | 0 | 0 | 0 | Mg3N2 | Mg3N2 |  | 37.91555 | 3.791555 | Materialsproject
MgN2O6 | [] | (C) | 298.15 | 699 | -628656.4 | 163.9862 | -790290.3 | 44.67444 | 0.2978296 | -748756 | 0 | 0 | 0 | MgN2O6 | MgN2O6 |  | 64.48261 | 6.448261
MgO | [] | (C) | 298.15 | 3100 | -573404.6 | 26.95376 | -601498.9 | 45.816 | 0.009029 | -972400 | 0 | -4.045999998e-06 | 1.042e-09 | MgO | MgO | Periklas | 11.1786 | 1.11786 | Webmineral
MgO | [] | (L) | 298.15 | 5100 | -569494.4 | -26.65694 | -607534.7707 | 84 | 0 | 0 | 0 | 0 | 0
MgO | [] | (G) | 298.15 | 10000 | 8587.691 | 213.3359 | 32284.42 | -8.44888115 | 0.09760204 | 1302200 | 0 | -3.220975e-05 | -4.14319e-09
Mg3P2O8 | [] | (L) | 298.15 | 3000 | -3679551.5 | -27.28125 | -3852622.9 | 474.540435 | 0 | 0 | 0 | 0 | 0
Mg3P2O8 | [] | (C) | 298.15 | 1621 | -3598332.8 | 189.1767 | -3779752.6 | 121.411575 | 0.335706665 | 108758 | 0 | -0.0001087789 | 0 | Mg3P2O8 | Mg3P2O8 | Farringtonit | 95.43588 | 9.543588 | Webmineral | Mg3(PO4)2
MgSO4 | [] | (L) | 298.15 | 2000 | -1178100.1 | 67.01841 | -1288557.899 | 155 | 0 | 0 | 0 | 0 | 0
MgSO4 | [] | (C) | 298.15 | 1410 | -1185908.7 | 91.60973 | -1288797.1 | 85.18 | 0.087575 | -1167100 | 0 | -1.9825e-05 | 0 | MgSO4 | MgSO4 |  | 41.62203 | 4.162203 | Materialsproject
MgSeO3 | [] | (C) | 298.15 | 1069 | -837392.1 | 93.70832 | -899969.3 | 76.5489 | 0.0472679 | 0 | 0 | 0 | 0
MgTiO3 | [] | (C) | 298.15 | 1933 | -1505182.8 | 74.55029 | -1570713.2 | 118.33707 | 0.01372024 | -2731500 | 0 | 0 | 0 | MgTiO3 | MgTiO3 | Geikielit | 31.6875 | 3.16875 | Webmineral
Mg2TiO4 | [] | (C) | 298.15 | 2023 | -2078526.3 | 109.1892 | -2164699.1 | 150.42068 | 0.03572282 | -2882086 | 0 | 0 | 0 | Mg2TiO4 | Mg2TiO4 | Qandilit | 44.66923 | 4.466923 | Materialsproject | data for pure Mg2Ti end member
MgTi2O5 | [] | (C) | 298.15 | 1953 | -2399822.6 | 127.178 | -2506449.6 | 170.16444 | 0.0384836 | -3074504 | 0 | 0 | 0 | MgTi2O5 | MgTi2O5 | Armalcolit = (Mg,Fe)Ti2O5 | 56.32448 | 5.632448 | Materialsproject | data for Mg end member
MgWO4 | [] | (C) | 298.15 | 1631 | -1450095.3 | 101.2404 | -1534320.5 | 100.89396 | 0.05542475 | 0 | 0 | 0 | 0
Mg3P2 | [] | (C) | 298.15 | 1200 | -459370.3 | 77.39566 | -464310 | 80.3136 | 0.0694378 | 0 | 0 | 0 | 0 | Mg3P2 | Mg3P2 |  | 66.17279 | 6.617279 | Materialsproject
Mg2Pb | [] | (L) | 298.15 | 2000 | 833.0014 | 159.8819 | -10771.51 | 94.9541 | 0 | 0 | 0 | 0 | 0
Mg2Pb | [] | (C) | 298.15 | 822 | -61710.19 | 119.2232 | -48102.71 | 65.88225 | 0.03450975 | 0 | 0 | 0 | 0 | Mg2Pb | Mg2Pb |  | 49.83382 | 4.983382 | Materialsproject
MgS | [] | (C) | 298.15 | 2500 | -344778.6 | 50.33458 | -347998.6 | 45.544 | 0.008757 | -230700 | 0 | 0 | 0 | MgS | MgS |  | 21.52494 | 2.152494 | Materialsproject
MgS | [] | (L) | 298.15 | 4000 | -259947.9 | 47.91409 | -305945.9311 | 67 | 0 | 0 | 0 | 0 | 0
MgS | [] | (G) | 298.15 | 6000 | 72507.55 | 225.5332 | 120565 | -0.48466134 | 0.166683 | 31272 | 0 | -0.0001686905 | 5.148237e-08
Mg3Sb2 | [] | (C) | 298.15 | 1198 | -309466.6 | 130.313 | -300084.3 | 112.941 | 0.0401568 | 0 | 0 | 0 | 0 | Mg3Sb2 | Mg3Sb2 |  | 80.37992 | 8.037992 | Materialsproject
Mg3Sb2 | [] | (L) | 298.15 | 3000 | -203957.6 | 161.268 | -242717.5 | 160.6272 | 0 | 0 | 0 | 0 | 0
MgSe | [] | (C) | 298.15 | 1900 | -279226.9 | 61.49493 | -272730.6 | 42.87575 | 0.01706664 | 0 | 0 | 0 | 0
MgTe | [] | (C) | 298.15 | 1500 | -217974.2 | 74.4615 | -209148.8 | 37.647 | 0.0104575 | 0 | 0 | 0 | 0
MgB12 | [] | (C) | 298.15 | 2000 | -159455.2 | 89.61525 | -143925.5 | 268.6878 | 0.05646243 | -11930766 | 0 | 3.264524718e-06 | 0
CaB2O4 | [] | (C) | 298.15 | 1435 | -1948704.1 | 105.0038 | -2030048.9 | 129.75666 | 0.04082608 | -3375680 | 0 | 0 | 0
CaB2O4 | [] | (L) | 298.15 | 2500 | -1850220.0 | 122.6399 | -1978179.0 | 192.418 | 0 | 0 | 0 | 0 | 0
CaB4O7 | [] | (C) | 298.15 | 1260 | -3206368.9 | 134.7085 | -3358609.3 | 214.75522 | 0.08014628 | -7178028 | 0 | 0 | 0
CaB4O7 | [] | (L) | 298.15 | 2500 | -3044593.5 | 185.0624 | -3270217.0 | 322.091 | 0 | 0 | 0 | 0 | 0
Ca2B2O5 | [] | (C) | 298.15 | 1585 | -2628850.1 | 143.91 | -2731494.6 | 183.00625 | 0.0481045 | -4471628 | 0 | 0 | 0
Ca2B2O5 | [] | (L) | 298.15 | 2500 | -2490658.9 | 164.8531 | -2659278.8 | 263.529 | 0 | 0 | 0 | 0 | 0
Ca3B2O6 | [] | (C) | 298.15 | 1760 | -3304142.6 | 183.6526 | -3427837.4 | 236.08852 | 0.04358686 | -5446266 | 0 | 0 | 0
Ca3B2O6 | [] | (L) | 298.15 | 3000 | -3094658.7 | 216.2187 | -3318244.2 | 317.908 | 0 | 0 | 0 | 0 | 0
Ca3Bi2 | [] | (C) | 298.15 | 1203 | -539114.2 | 177.7908 | -527054 | 124.2351 | 0.025098 | 0 | 0 | 0 | 0
CaBr | [] | (G) | 298.15 | 6000 | -79461.23 | 253.3745 | -30880.04 | 37.16931152 | 0.001059270668 | -94868 | 0 | -3.69201966e-07 | 1.317237624e-10
CaBr2 | [] | (C) | 298.15 | 1015 | -679220.3 | 130.0076 | -684997.8 | 73.771 | 0.013192 | -235000 | 0 | 0 | 0 | CaBr2 | CaBr2 |  | 61.94404 | 6.194404 | Materialsproject
CaBr2 | [] | (L) | 298.15 | 3800 | -648745.8 | 134.7971 | -669046.8994 | 100 | 0 | 0 | 0 | 0 | 0
CaBr2 | [] | (G) | 298.15 | 6000 | -437687.4 | 310.0247 | -388395.4 | 61.9132843 | 0.000959849548 | -164688 | 0 | -7.52620128e-07 | 2.025062712e-10
CaBrOH | [] | (G) | 298.15 | 6000 | -499110.8 | 312.201 | -480577.2 | 74.9262085 | -0.004454328918 | -553548 | 0 | 7.651802676e-06 | -2.179624512e-09
CaCO3 | [] | (C) | 298.15 | 1603 | -1133448.9 | 91.71844 | -1206597.5 | 99.546 | 0.027137 | -2148100 | 0 | 0 | 0 | CaCO3 | CaCO3 | Kalzit | 36.91372 | 3.691372 | Webmineral
CaCO3 | [] | (L) | 298.15 | 2000 | -1147085.3 | 36.24349 | -1221683.7 | 160 | 0 | 0 | 0 | 0 | 0
Ca | [] | (C) | 298.15 | 1115 | 1.152911 | 41.60261 | 0.7780635 | 16.314 | 0.022209 | 267200 | 0 | 0 | 0 | Ca | Ca |  | 25.46869 | 2.546869 | Materialsproject | in my opinion this is the good structure for elementary Ca because Hf=0 after Materialsproject
Ca | [] | (L) | 298.15 | 3300 | 19362.88 | 50.78708 | 11050.3363 | 31 | 0 | 0 | 0 | 0 | 0
Ca | [] | (G) | 298.15 | 10000 | 144525.4 | 154.7785 | 177801 | 20.76078796 | 8.3010316e-05 | 712 | 0 | -9.3982758e-08 | 3.51248244e-11
CaCl | [] | (G) | 298.15 | 6000 | -130865.2 | 241.5253 | -103772.6 | 36.79039764 | 0.00182654686 | -139408 | 0 | -1.010583804e-06 | 2.93286804e-10
CaCl2 | [] | (C) | 298.15 | 1048 | -748845.9 | 108.4073 | -795797.8 | 71.877 | 0.012719 | -251000 | 0 | 0 | 0 | CaCl2 | CaCl2 | Hydrophilit | 50.74256 | 5.074256 | Webmineral
CaCl2 | [] | (L) | 298.15 | 3900 | -783660.5 | 6.690068 | -828363 | 89.66 | 0 | 22129000 | 0 | 0 | 0
CaCl2 | [] | (G) | 298.15 | 6000 | -491767.9 | 286.2855 | -485241.8 | 61.38518524 | 0.002092005158 | -251424 | 0 | -1.635971376e-06 | 4.392248844e-10
CaClOH | [] | (G) | 298.15 | 6000 | -545288.2 | 300.203 | -548228.1 | 74.65504456 | -0.003870375062 | -598794 | 0 | 7.19452881e-06 | -2.056718e-09
CaF | [] | (G) | 298.15 | 6000 | -303080.8 | 229.0244 | -276404.5 | 34.44947815 | 0.006667503356 | -211598 | 0 | -4.796522826e-06 | 1.294759e-09
CaF2 | [] | (C) | 298.15 | 1691 | -1178489.1 | 68.45673 | -1227998.0 | 122.478 | -0.110307 | -2651500 | 0 | 8.1731e-05 | 0 | CaF2 | CaF2 | Fluorit | 24.54625 | 2.454625 | Webmineral
CaF2 | [] | (L) | 298.15 | 4500 | -1123635.0 | 67.92642 | -1200650.876 | 99 | 0 | 0 | 0 | 0 | 0
CaF2 | [] | (G) | 298.15 | 6000 | -801516.1 | 274.2802 | -790828.7 | 53.71109772 | 0.009526290894 | -422216 | 0 | -7.3846344e-06 | 1.97086e-09
CaFOH | [] | (G) | 298.15 | 6000 | -686289.8 | 290.4143 | -688675.7 | 72.89881897 | -0.000151975202 | -690090 | 0 | 4.316296692e-06 | -1.289346e-09
CaH | [] | (G) | 298.15 | 6000 | 199870.2 | 201.7311 | 229406.2 | 21.72386932 | 0.02924 | 95642 | 0 | -1.98285e-05 | 5.007346e-09
CaH2 | [] | (C) | 298.15 | 1273 | -145436.6 | 41.40413 | -176998.8 | 29.93 | 0.037129 | 0 | 0 | 0 | 0 | CaH2 | CaH2 |  | 21.48655 | 2.148655 | Materialsproject
CaH2 | [] | (L) | 298.15 | 2000 | -118960 | 35.07132 | -164704.6196 | 75 | 0 | 0 | 0 | 0 | 0
CaIOH | [] | (G) | 298.15 | 6000 | -415006.8 | 319.6877 | -394720.2 | 75.01210022 | -0.004640621186 | -528610 | 0 | 7.798524168e-06 | -2.219252e-09
CaOH | [] | (G) | 298.15 | 6000 | -189254 | 238.7342 | -177255 | 52.5065918 | -0.000827653694 | -524858 | 0 | 4.491841734e-06 | -1.2642e-09
CaO2H2 | [] | (C) | 298.15 | 1023 | -907016.3 | 83.40882 | -985897.4 | 89.264 | 0.033112 | -1035500 | 0 | 0 | 0 | CaO2H2 | CaO2H2 | Portlandit | 32.80862 | 3.280862 | Webmineral | Ca(OH)2
CaO2H2 | [] | (L) | 298.15 | 1500 | -905217.5 | 51.85503 | -989700.7128 | 153 | 0 | 0 | 0 | 0 | 0
CaO2H2 | [] | (G) | 298.15 | 6000 | -586462 | 291.9226 | -605603.3 | 88.80635071 | -0.002568761444 | -1053634 | 0 | 9.704675904e-06 | -2.724375366e-09
CaPO4H | [] | (C) | 298.15 | 1000 | -1713457.2 | 111.3625 | -1813954.7 | 138.37364 | 0.05509011 | -4036594 | 0 | 0 | 0 | CaPO4H | CaPO4H | Monetit | 46.64148 | 4.664148 | Webmineral
CaHfO3 | [] | (C) | 298.15 | 2000 | -1709790.4 | 100.4068 | -1778188.6 | 120.8887 | 0.01355292 | 1945096 | 0 | 0 | 0
CaI2 | [] | (G) | 298.15 | 6000 | -315096.1 | 326.4686 | -261917.5 | 62.09104156 | 0.000578047084 | -123842 | 0 | -4.5441456e-07 | 1.225423968e-10
CaI | [] | (G) | 298.15 | 6000 | -38249.81 | 261.099 | 12187.12 | 37.27708435 | 0.000864131736 | -70788 | 0 | -3.18556368e-07 | 8.44541592e-11
CaI2 | [] | (C) | 298.15 | 1056 | -535243.6 | 145.3078 | -537997.7 | 71.944 | 0.018995 | -55200 | 0 | 0 | 0
CaI2 | [] | (L) | 298.15 | 4500 | -483783.4 | 159.7285 | -510118.8279 | 103 | 0 | 0 | 0 | 0 | 0
Ca3N2 | [] | (C) | 298.15 | 1468 | -402944.4 | 107.9328 | -439211.6 | 138.75011 | 0.0154771 | -2631106 | 0 | 0 | 0 | Ca3N2 | Ca3N2 |  | 56.87852 | 5.687852 | Materialsproject
CaN2O6 | [] | (C) | 298.15 | 833 | -782992 | 193.2696 | -937824.5 | 122.85471 | 0.1539344 | -1727578 | 0 | 0 | 0 | CaN2O6 | CaN2O6 |  | 72.02797 | 7.202797 | Materialsproject | Ca(NO3)2
CaO | [] | (C) | 298.15 | 2900 | -606826.7 | 38.09506 | -635117.4 | 51.84561 | 0.002438418 | -936376 | 0 | 0 | 0 | CaO | CaO | Lime (engl.) | 16.6181 | 1.66181 | Webmineral
CaO | [] | (L) | 298.15 | 5000 | -639304.2 | -15.94206 | -659409.8 | 83.97992 | 0 | 0 | 0 | 0 | 0
CaO2 | [] | (C) | 298.15 | 600 | -624639.7 | 83.66833 | -658819.5 | 82.8234 | 0 | 0 | 0 | 0 | 0 | CaO2 | CaO2 |  | 25.23157 | 2.523157 | Materialsproject
CaO | [] | (G) | 298.15 | 6000 | 19379.27 | 219.5542 | 42988.43 | 28.73475 | 0.02331318 | -123288 | 0 | -2.3516142e-05 | 8.8472364e-09
Ca2P2O7 | [] | (C) | 298.15 | 1626 | -3181639.1 | 189.216 | -3335936.4 | 221.82449 | 0.06174108 | -4668228 | 0 | 0 | 0 | Ca2P2O7 | Ca2P2O7 |  | 90.3157 | 9.03157 | Materialsproject
Ca2P2O7 | [] | (L) | 298.15 | 2000 | -3262988.8 | 2.723979 | -3404405.8 | 404.9144 | 0 | 0 | 0 | 0 | 0
Ca3P2O8 | [] | (C) | 298.15 | 2003 | -3942800.3 | 235.9441 | -4116065.2 | 201.78792 | 0.16598144 | -2091500 | 0 | 0 | 0 | Ca3P2O8 | Ca3P2O8 | Tuit | 90.00491 | 9.000491 | Webmineral
CaSO4 | [] | (C) | 298.15 | 1733 | -1332470.5 | 107.0101 | -1434497.0 | 113.05 | 0.0487 | -2481000 | 0 | 0 | 0 | CaSO4 | CaSO4 | Anhydrit | 45.93237 | 4.593237 | Webmineral
CaSO4 | [] | (L) | 298.15 | 3000 | -1294628.0 | 87.41199 | -1418497.2 | 165 | 0 | 0 | 0 | 0 | 0
CaSO3 | [] | (C) | 298.15 | 1000 | -1110917.4 | 101.2378 | -1171237.3 | 76.9672 | 0.0485228 | 0 | 0 | 0 | 0
CaTiO3 | [] | (C) | 298.15 | 2243 | -1599749.7 | 93.75085 | -1661485.1 | 127.45601 | 0.00568888 | -2798426 | 0 | 0 | 0 | CaTiO3 | CaTiO3 | Perowskit | 33.69388 | 3.369388 | Webmineral
CaUO4 | [] | (C) | 298.15 | 2123 | -1920272.7 | 143.0717 | -1997797.1 | 115.57629 | 0.0497777 | 0 | 0 | 0 | 0
CaWO4 | [] | (C) | 298.15 | 2000 | -1604497.2 | 124.7592 | -1683657.5 | 111.29 | 0.052484 | 0 | 0 | -9.8634e-06 | 0
CaZrO3 | [] | (L) | 298.15 | 5000 | -1701823.5 | 36.53734 | -1782537.9 | 167 | 0 | 0 | 0 | 0 | 0
CaZrO3 | [] | (C) | 298.15 | 2643 | -1687662.4 | 100.01 | -1765997.0 | 128.406 | 0.004301 | -2647100 | 0 | 0 | 0 | CaZrO3 | CaZrO3 | Lakargiit | 38.0524 | 3.80524 | Webmineral
Ca3P2 | [] | (C) | 298.15 | 1100 | -509255.1 | 123.8285 | -506139.5 | 107.9214 | 0.0280261 | 0 | 0 | 0 | 0
CaPb | [] | (C) | 298.15 | 1223 | -124579.8 | 80.73695 | -119632.5 | 43.5032 | 0.0225882 | 0 | 0 | 0 | 0 | CaPb | CaPb |  | 72.89561 | 7.289561 | Materialsproject
Ca2Pb | [] | (C) | 298.15 | 1383 | -221054.4 | 105.4185 | -215421.9 | 62.41036 | 0.02200258 | 0 | 0 | 0 | 0 | Ca2Pb | Ca2Pb |  | 60.16736 | 6.016736 | Materialsproject
CaS | [] | (L) | 298.15 | 5500 | -370135.7 | 55.40077 | -424728.9609 | 67 | 0 | 0 | 0 | 0 | 0
CaS | [] | (G) | 298.15 | 6000 | 73201.58 | 232.5048 | 121336.5 | 34.93254852 | 0.00855391388 | -164168 | 0 | -1.096156311e-05 | 5.491500732e-09
CaS | [] | (C) | 298.15 | 2800 | -471008.6 | 56.50479 | -474998.6 | 46.29 | 0.00837 | -118800 | 0 | 0 | 0 | CaS | CaS | Oldhamit = (Ca,Mg,Fe)S | 28.12039 | 2.812039 | Materialsproject | Data for Ca end member
Ca3Sb2 | [] | (C) | 298.15 | 1620 | -739476 | 157.2922 | -727838.6 | 104.9933 | 0.02949015 | 0 | 0 | 0 | 0
CaSe | [] | (C) | 298.15 | 2000 | -374914.2 | 69.02434 | -368102.6 | 45.5947 | 0.008366 | 0 | 0 | 0 | 0
Ca2Sn | [] | (C) | 298.15 | 1395 | -321372.7 | 100.3992 | -313722.9 | 66.0914 | 0.0184052 | 0 | 0 | 0 | 0 | Ca2Sn | Ca2Sn |  | 58.2752 | 5.82752 | Materialsproject
Ca2Sn | [] | (L) | 298.15 | 2000 | -232614.2 | 119.7403 | -266462.4 | 95.7907 | 0 | 0 | 0 | 0 | 0
CaSn | [] | (C) | 298.15 | 1260 | -164420.5 | 70.69754 | -158952.6 | 43.5032 | 0.0154771 | 0 | 0 | 0 | 0 | CaSn | CaSn |  | 37.02984 | 3.702984 | Materialsproject
CaSn | [] | (L) | 298.15 | 2000 | -102519.8 | 89.24292 | -125239 | 63.9999 | 0 | 0 | 0 | 0 | 0
CaTe | [] | (C) | 298.15 | 1500 | -280660.4 | 80.73609 | -271893.8 | 38.4836 | 0.0104575 | 0 | 0 | 0 | 0
CaZn2 | [] | (C) | 298.15 | 963 | -104239.3 | 101.6544 | -94115.76 | 66.5097 | 0.02781695 | 0 | 0 | 0 | 0 | CaZn2 | CaZn2 |  | 38.70038 | 3.870038 | Materialsproject
CaZn2 | [] | (L) | 298.15 | 2000 | -43114.73 | 129.5794 | -59391.97 | 96.6273 | 0 | 0 | 0 | 0 | 0
CaZn | [] | (C) | 298.15 | 750 | -79603.7 | 66.51466 | -73201.52 | 40.78425 | 0.0284444 | 0 | 0 | 0 | 0 | CaZn | CaZn |  | 32.25218 | 3.225218 | Materialsproject
CaZn | [] | (L) | 298.15 | 2000 | -48767.71 | 87.89855 | -54596.45 | 63.5816 | 0 | 0 | 0 | 0 | 0
CaC2 | [] | (C) | 298.15 | 2573 | -72691.98 | 69.96626 | -59828.13 | 88.75924028 | -0.02727232 | -1745774 | 0 | 1.341875e-05 | 0
CaC2 | [] | (L) | 298.15 | 4000 | -50467.35 | 24.91107 | -51036.7 | 110 | 0 | 0 | 0 | 0 | 0
CaTiO3 | [] | (L) | 298.15 | 4000 | -1508650.2 | 142.0136 | -1555995.95 | 135 | 0 | 0 | 0 | 0 | 0
Na3As | [] | (C) | 298.15 | 1000 | -226649.5 | 138.0488 | -217513.1 | 82.4051 | 0.0514509 | 0 | 0 | 0 | 0 | Na3As | Na3As |  | 61.54999 | 6.154999 | Materialsproject
NaBO2 | [] | (L) | 298.15 | 3000 | -939921.2 | 19.55601 | -992021.2782 | 145 | 0 | 0 | 0 | 0 | 0
NaBO2 | [] | (G) | 298.15 | 6000 | -643275.3 | 286.2057 | -633449.7 | 49.04133606 | 0.05468087 | -386234 | 0 | -3.472956e-05 | 8.030924e-09
Na2B4O8 | [] | (C) | 298.15 | 1015 | -3102686.0 | 177.0273 | -3275896.8 | -4897.1 | 17.611 | 151270000 | 0 | -0.021843 | 9.37392e-06
Na2B4O8 | [] | (L) | 298.15 | 3000 | -3171780.1 | 12.42663 | -3334977.5 | 444.78 | 0 | 0 | 0 | 0 | 0
Na2B6O10 | [] | (C) | 298.15 | 2000 | -4365408.5 | 231.425 | -4579336.1 | -11.016 | 0.81756 | 5021400 | 0 | -0.00043491 | 7.84596e-08
NaBO2 | [] | (C) | 298.15 | 1239 | -924965 | 73.53663 | -976498 | 45.658 | 0.09741 | -465100 | 0 | -3.9691e-05 | 0
NaBr | [] | (L) | 298.15 | 3400 | -322075 | 98.2689 | -342397.4186 | 68 | 0 | 0 | 0 | 0 | 0
NaBr | [] | (G) | 298.15 | 6000 | -188726.9 | 241.116 | -145927.9 | 36.98390961 | 0.001699254608 | -97008 | 0 | -7.63777998e-07 | 2.50082748e-10
Na2Br2 | [] | (G) | 298.15 | 6000 | -527350.6 | 350.9393 | -480846.5 | 82.87815857 | 0.00057618475 | -239586 | 0 | -4.52949888e-07 | 1.220870592e-10
NaBr | [] | (C) | 298.15 | 1020 | -356219.3 | 86.93516 | -361158.5 | 43.845 | 0.020291 | 132000 | 0 | 0 | 0 | NaBr | NaBr |  | 32.97062 | 3.297062 | Materialsproject
Na2CO3 | [] | (L) | 298.15 | 3000 | -1044492.5 | 103.41 | -1130303.9 | 195 | 0 | 0 | 0 | 0 | 0
Na2CO3 | [] | (C) | 298.15 | 1131 | -1051677.3 | 135.0113 | -1129186.6 | 64.118 | 0.161604 | 0 | 0 | 0 | 0 | Na2CO3 | Na2CO3 | Natrit | 41.67321 | 4.167321 | Webmineral
NaCd2 | [] | (C) | 298.15 | 655 | -42956.55 | 137.2106 | -29278.55 | 71.5293 | 0.0338823 | 0 | 0 | 0 | 0 | NaCd2 | NaCd2 |  | 46.06134 | 4.606134
NaCd2 | [] | (L) | 298.15 | 1000 | 4368.241 | 182.7334 | 1168.738122 | 89.0979 | 0 | 0 | 0 | 0 | 0
Na3Cl3 | [] | (G) | 298.15 | 6000 | -897930.5 | 426.6127 | -912670 | 131.9729 | 0.002288385392 | -545068 | 0 | -1.797305142e-06 | 4.84048554e-10
NaCl | [] | (C) | 298.15 | 1074 | -384685.5 | 72.15507 | -411258.5 | 47.121 | 0.007219 | 20900 | 0 | 1.1156e-05 | 0 | NaCl | NaCl | Halit | 27.01382 | 2.701382 | Webmineral
NaCl | [] | (L) | 298.15 | 3400 | -347085 | 83.4321 | -390777.8549 | 67.9 | 0 | 0 | 0 | 0 | 0
NaCl | [] | (G) | 298.15 | 6000 | -202919.5 | 229.6913 | -181540.9 | 36.73993683 | 0.002175965882 | -133248 | 0 | -1.116139986e-06 | 3.415154112e-10
Na2Cl2 | [] | (G) | 298.15 | 6000 | -568348.7 | 327.4206 | -564398.8 | 82.56793213 | 0.001247625542 | -340232 | 0 | -9.8032677e-07 | 2.640908664e-10
Na2CrO4 | [] | (L) | 298.15 | 2000 | -1224647.4 | 185.8598 | -1311650.0 | 204.5487 | 0 | 0 | 0 | 0 | 0
Na2Cr2O4 | [] | (C) | 298.15 | 1100 | -1670031.9 | 162.3184 | -1750161.6 | 189.0716 | 0.0301176 | -1715030 | 0 | 0 | 0 | Na2Cr2O4 | Na2Cr2O4 |  | 25.99276 | 2.599276 | Materialsproject
Na2CrO4 | [] | (C) | 298.15 | 1070 | -1258344.8 | 185.7396 | -1328516.7 | 101.01945 | 0.13996318 | 0 | 0 | 0 | 0 | Na2CrO4 | Na2CrO4 |  | 60.67518 | 6.067518 | Materialsproject
NaCs | [] | (G) | 298.15 | 6000 | 84752.85 | 262.9677 | 125912.9 | 28.57245636 | 0.02968946 | 236002 | 0 | -2.694487e-05 | 6.182176758e-09
Na2F2 | [] | (G) | 298.15 | 6000 | -836890.6 | 297.7951 | -834061.7 | 80.76158142 | 0.00512858429 | -625850 | 0 | -4.014520572e-06 | 1.078776306e-09
Na3F3 | [] | (G) | 298.15 | 6000 | -1329384.6 | 371.9155 | -1348014.5 | 128.3596 | 0.01003212 | -1038990 | 0 | -7.840709838e-06 | 2.104521972e-09
NaF | [] | (C) | 298.15 | 1269 | -548732.5 | 51.16471 | -576598.6 | 60.378 | -0.016377 | -915500 | 0 | 1.8267e-05 | 0 | NaF | NaF | Villiaumit | 14.95298 | 1.495298 | Webmineral
NaF | [] | (L) | 298.15 | 3800 | -505960.2 | 57.20709 | -554312.432 | 70.1 | 0 | 0 | 0 | 0 | 0
NaF | [] | (G) | 298.15 | 6000 | -316142.4 | 217.5001 | -295157.8 | 35.10178375 | 0.005652928162 | -200818 | 0 | -3.843230898e-06 | 1.073706e-09
NaH | [] | (C) | 298.15 | 911 | -37964.51 | 39.99408 | -56365.4 | 31.3905 | 0.03533156 | -491882 | 0 | 0 | 0 | NaH | NaH |  | 17.21007 | 1.721007 | Materialsproject
NaH | [] | (L) | 298.15 | 1200 | 1804.345 | 60.23931 | -33463.78 | 55.98662 | 0 | 0 | 0 | 0 | 0
NaH | [] | (G) | 298.15 | 6000 | 117474.1 | 188.2299 | 140799.4 | 23.37501 | 0.02747042 | 23074 | 0 | -1.8880698e-05 | 4.8508572e-09
Na2O2H2 | [] | (G) | 298.15 | 6000 | -562976.9 | 319.1777 | -589234.5 | 117.6977 | -0.01078361 | -1206084 | 0 | 1.59873e-05 | -4.385019e-09
NaOH | [] | (C) | 298.15 | 596 | -384305.8 | 64.43598 | -425878.2 | -7.934 | 0.158243 | 1804000 | 0 | 0 | 0 | NaOH | NaOH |  | 20.42018 | 2.042018 | Materialsproject
NaOH | [] | (L) | 298.15 | 3000 | -369834.4 | 74.88551 | -417084.7 | 82.283 | 0.001195 | 1093200 | 0 | 0 | 0
NaOH | [] | (G) | 298.15 | 6000 | -192090.6 | 228.48 | -185648.4 | 54.73371124 | -0.005488141632 | -479318 | 0 | 8.072156982e-06 | -2.214202e-09
NaI | [] | (C) | 298.15 | 934 | -287202.6 | 98.56523 | -289628.4 | 41.968 | 0.025188 | 232200 | 0 | 0 | 0
NaI | [] | (L) | 298.15 | 3400 | -255041.5 | 112.5253 | -271467.4697 | 67 | 0 | 0 | 0 | 0 | 0
NaI | [] | (G) | 298.15 | 6000 | -135328.9 | 248.8748 | -90634.3 | 37.14458466 | 0.001384901046 | -77970 | 0 | -4.70493048e-07 | 1.824814908e-10
Na2I2 | [] | (G) | 298.15 | 6000 | -407421.4 | 368.6229 | -356867.9 | 82.99765015 | 0.000317727804 | -179326 | 0 | -2.4992031e-07 | 6.73670088e-11
KNa | [] | (G) | 298.15 | 6000 | 90749.92 | 245.7572 | 132410.3 | 30.80200958 | 0.01887113 | 201650 | 0 | -9.778238526e-06 | -3.732669984e-10
NaLi | [] | (G) | 298.15 | 6000 | 136088.1 | 219.3263 | 178600 | 38.40786743 | -0.003247587586 | -101378 | 0 | 8.05453125e-06 | -3.914044e-09
Na2MoO4 | [] | (C) | 298.15 | 962 | -1386725.9 | 159.3873 | -1465718.5 | 125.314314 | 0.07855674 | 0 | 0 | 0 | 0
Na2MoO4 | [] | (L) | 298.15 | 1600 | -1333096.6 | 173.4364 | -1436810.0 | 212.9147 | 0 | 0 | 0 | 0 | 0
NaNO2 | [] | (C) | 298.15 | 557 | -284201.3 | 106.0069 | -354597.9 | -251.422 | 0.73266 | 9065300 | 0 | 0 | 0 | NaNO2 | NaNO2 |  | 33.65654 | 3.365654 | Materialsproject
NaNO2 | [] | (L) | 298.15 | 2500 | -253778.5 | 143.9851 | -333725.4865 | 100 | 0 | 0 | 0 | 0 | 0
NaNO2 | [] | (G) | 298.15 | 6000 | -152317.3 | 289.6718 | -166276.6 | 44.88846588 | 0.0713906 | -156234 | 0 | -5.058218994e-05 | 1.265631e-08
NaNO3 | [] | (C) | 298.15 | 580 | -373446.1 | 116.4093464 | -467697.2 | -493.991 | 4.577216 | 0 | 0 | -0.01196486 | 1.078879e-05
NaNO3 | [] | (L) | 298.15 | 2500 | -354081.8 | 132.2178 | -455658.3231 | 141 | 0 | 0 | 0 | 0 | 0
NaNO3 | [] | (G) | 298.15 | 6000 | -247842.3 | 299.9408 | -285536.2 | 44.73882294 | 0.1190422 | -501510 | 0 | -8.487394e-05 | 2.134868e-08
Na | [] | (C) | 298.15 | 371 | 1.299065 | 51.30284 | 0.8459674 | -23.346 | 0.120736 | 1384800 | 0 | 0 | 0
Na | [] | (L) | 298.15 | 2300 | 2908.336 | 57.73053 | 2412.514 | 38.121 | -0.019493 | -68800 | 0 | 1.024e-05 | 0
Na | [] | (G) | 298.15 | 10000 | 76736.04 | 153.6095 | 107501 | 20.78604889 | -4.3736e-08 | -2 | 0 | 2.7966e-11 | -6.84e-15
Na2 | [] | (G) | 298.15 | 6000 | 101802.2 | 230.1488 | 142342.8 | 34.04852295 | 0.009654122924 | 84096 | 0 | -2.56404831e-06 | -1.914218262e-09
NaO | [] | (G) | 298.15 | 6000 | 83195.57 | 228.4751 | 106499.4 | 31.09630203 | 0.01830555 | -37220 | 0 | -1.27557312e-05 | 3.119447022e-09
NaO2 | [] | (C) | 298.15 | 800 | -215966.1 | 115.9072 | -260997.8 | 62.702 | 0.031623 | 0 | 0 | 0 | 0 | NaO2 | NaO2 |  | 25.10721 | 2.510721 | Materialsproject
NaO2 | [] | (L) | 298.15 | 2000 | -196369.1 | 120.5914 | -250501.1718 | 100 | 0 | 0 | 0 | 0 | 0
Na2O | [] | (C) | 298.15 | 1405 | -380644.5 | 75.04694 | -414567.9 | 66.178 | 0.026102 | -430300 | 0 | 0 | 0 | Na2O | Na2O |  | 26.37035 | 2.637035 | Materialsproject
Na2O | [] | (L) | 298.15 | 3500 | -316847.1 | 84.19033 | -381307.3876 | 100 | 0 | 0 | 0 | 0 | 0
Na2O | [] | (G) | 298.15 | 6000 | -39113.1 | 271.2096 | -16559.57 | 58.79059601 | 0.007544104004 | -337572 | 0 | -5.835191346e-06 | 1.555009278e-09
Na2O2 | [] | (C) | 298.15 | 948 | -454436.7 | 94.77898 | -511997.3 | 87.626 | 0.038631 | -872400 | 0 | 0 | 0 | Na2O2 | Na2O2 |  | 30.89479 | 3.089479 | Materialsproject
Na2O2 | [] | (L) | 298.15 | 2500 | -442146 | 85.29616 | -507265.2086 | 134 | 0 | 0 | 0 | 0 | 0
Na2O2 | [] | (G) | 298.15 | 6000 | -124566.1 | 289.4724 | -123946.4 | 71.02429199 | 0.02507234497 | -751588 | 0 | -1.910732e-05 | 5.03910498e-09
Na2SO4 | [] | (C) | 298.15 | 1157 | -1281563.2 | 149.5929 | -1387896.2 | 108.829 | 0.11008 | -1209800 | 0 | 0 | 0 | Na2SO4 | Na2SO4 | Thenardit | 52.76826 | 5.276826 | Webmineral
Na2SO4 | [] | (L) | 298.15 | 3500 | -1248492.1 | 149.0947 | -1371434.6 | 204 | 0 | 0 | 0 | 0 | 0
Na2SO4_ROMB | [ROMB] | (C) | 298.15 | 509 | -1279824.3 | 154.933 | -1384896.1 | 10.437 | 0.311175 | 2318900 | 0 | 0 | 0
Na2SO4 | [] | (G) | 298.15 | 6000 | -994290.4 | 344.9027 | -1040144.2 | 91.61753845 | 0.1312386 | -1564944 | 0 | -9.697143e-05 | 2.502058e-08
Na2Ti2O5 | [] | (C) | 298.15 | 1258 | -2433365.6 | 173.614 | -2539075.2 | 206.30556 | 0.02953198 | -1924180 | 0 | 0 | 0 | Na2Ti2O5 | Na2Ti2O5 |  | 89.70129 | 8.970129 | Materialsproject
Na2Ti2O5 | [] | (L) | 298.15 | 2500 | -2330868.2 | 163.3671 | -2489355.2 | 286.5355 | 0 | 0 | 0 | 0 | 0
Na2Ti3O7 | [] | (C) | 298.15 | 1401 | -3344078.2 | 233.8551 | -3488614.4 | 265.45318 | 0.04450712 | -2359212 | 0 | 0 | 0 | Na2Ti3O7 | Na2Ti3O7 |  | 90.14573 | 9.014573 | Materialsproject
Na2Ti3O7 | [] | (L) | 298.15 | 2500 | -3230568.0 | 182.4131 | -3439528.4 | 393.82945 | 0 | 0 | 0 | 0 | 0
Na2TiO3 | [] | (C) | 298.15 | 1303 | -1511343.4 | 121.7385 | -1575732.1 | 105.32794 | 0.086709407 | 0 | 0 | 0 | 0 | Na2TiO3 | Na2TiO3 |  | 41.08184 | 4.108184 | Materialsproject
Na2TiO3 | [] | (L) | 298.15 | 2500 | -1427685.4 | 122.9309 | -1533726.5 | 196.1827 | 0 | 0 | 0 | 0 | 0
NaRb | [] | (G) | 298.15 | 6000 | 89957.62 | 256.3419 | 131476.3 | 27.21856689 | 0.03449377 | 267544 | 0 | -3.155713e-05 | 7.44705e-09
Na2S | [] | (C) | 298.15 | 1000 | -392993.4 | 98.30904 | -386506.5 | 82.86523 | 0.00686012 | 0 | 0 | 0 | 0 | Na2S | Na2S |  | 42.71745 | 4.271745 | Materialsproject
Na2Te | [] | (L) | 298.15 | 2500 | -342113.1 | 86.08348 | -344968.2 | 96.209 | 0 | 0 | 0 | 0 | 0
NaTe | [] | (C) | 298.15 | 650 | -180652.3 | 83.66525 | -173174.4 | 46.8496 | 0.0179869 | 0 | 0 | 0 | 0
NaTe | [] | (L) | 298.15 | 1500 | -183423.5 | 76.92096 | -175565.1 | 66.928 | 0 | 0 | 0 | 0 | 0
NaTe3 | [] | (C) | 298.15 | 728 | -218952.1 | 145.1602 | -210402 | 83.66 | 0.05575939 | 0 | 0 | 0 | 0
NaTe3 | [] | (L) | 298.15 | 1500 | -177714.6 | 167.4178 | -186465.7 | 142.222 | 0 | 0 | 0 | 0 | 0
Na2Te | [] | (C) | 298.15 | 1226 | -349072.2 | 94.54358 | -347186.7 | 73.2025 | 0.0138039 | 0 | 0 | 0 | 0
K2B8O13 | [] | (C) | 298.15 | 1130 | -5661630.5 | 293.6789 | -5943698.4 | 215.947375 | 0.3660125 | -335058 | 0 | 0 | 0
K2B8O13 | [] | (L) | 298.15 | 2500 | -5684228.5 | 102.735 | -5983455.3 | 661.3323 | 0 | 0 | 0 | 0 | 0
KBO2 | [] | (C) | 298.15 | 1220 | -929550.7 | 80.00674 | -982998 | 81.993 | 0.022792 | -1934200 | 0 | 0 | 0
KBO2 | [] | (L) | 298.15 | 2500 | -941556.8 | 29.47738 | -996531.8213 | 145 | 0 | 0 | 0 | 0 | 0
KBO2 | [] | (G) | 298.15 | 6000 | -677185.1 | 296.6212 | -668023.6 | 49.35747528 | 0.05416 | -331366 | 0 | -3.437706e-05 | 7.943203e-09
K3Bi | [] | (C) | 298.15 | 944 | -238235.9 | 197.8662 | -226296.9 | 82.8234 | 0.066928 | 0 | 0 | 0 | 0
KBr | [] | (C) | 298.15 | 1007 | -387208.3 | 95.92527 | -393448.4 | 43.241 | 0.021117 | 260700 | 0 | 0 | 0 | KBr | KBr |  | 45.60868 | 4.560868 | Materialsproject
KBr | [] | (L) | 298.15 | 3400 | -355515.1 | 105.6154 | -376157.849 | 69.5 | 0 | 0 | 0 | 0 | 0
KBr | [] | (G) | 298.15 | 6000 | -221174.6 | 250.4301 | -179248.9 | 37.32332611 | 0.000984077454 | -60942 | 0 | -6.0021972e-08 | 6.77804712e-11
K2Br2 | [] | (G) | 298.15 | 6000 | -584714.7 | 376.2678 | -538742.1 | 83.06652832 | 0.000169398642 | -128956 | 0 | -1.34159262e-07 | 3.64160676e-11
K2CO3 | [] | (C) | 298.15 | 1173 | -1071461.6 | 155.5115 | -1151496.6 | 67.798 | 0.156403 | 0 | 0 | 0 | 0 | K2CO3 | K2CO3 |  | 60.38009 | 6.038009 | Materialsproject
K2CO3 | [] | (L) | 298.15 | 3000 | -1071981.6 | 112.3868 | -1158183.7 | 205.5 | 0 | 0 | 0 | 0 | 0
K2CO3 | [] | (G) | 298.15 | 6000 | -791423.6 | 345.5045 | -811654.6 | 67.65715027 | 0.1218039 | -621358 | 0 | -8.629576e-05 | 2.160458e-08
KCl | [] | (G) | 298.15 | 6000 | -235094.3 | 238.9865 | -214573.3 | 37.16558075 | 0.001312898064 | -90974 | 0 | -3.74903526e-07 | 1.51497642e-10
K2Cl2 | [] | (G) | 298.15 | 6000 | -618169.3 | 350.2812 | -615390.5 | 82.93824768 | 0.000445766354 | -208506 | 0 | -3.50137884e-07 | 9.42856524e-11
KCl | [] | (C) | 298.15 | 1044 | -408890.9 | 82.57516 | -436488.5 | 44.008 | 0.033165 | -200 | 0 | -3.5991e-05 | 2.285e-08 | KCl | KCl | Sylvin | 37.52245 | 3.752245 | Webmineral
KCl | [] | (L) | 298.15 | 3400 | -379576 | 87.89379 | -421038.6248 | 72 | 0 | 0 | 0 | 0 | 0
K2CrO4 | [] | (C) | 298.15 | 1244 | -1312751.6 | 199.9621 | -1385405.6 | 123.69131 | 0.0748757 | 0 | 0 | 0 | 0 | K2CrO4 | K2CrO4 |  | 74.6208 | 7.46208 | Materialsproject
K2CrO4 | [] | (L) | 298.15 | 2500 | -1277894.7 | 185.6392 | -1370112.2 | 209.15 | 0 | 0 | 0 | 0 | 0
K2Cr2O7 | [] | (C) | 298.15 | 671 | -1939697.0 | 291.1591 | -2066813.3 | 153.34878 | 0.2292284 | 0 | 0 | 0 | 0
KCs | [] | (G) | 298.15 | 6000 | 77260.2 | 273.3011 | 117976.4 | 24.47122192 | 0.04689831 | 312892 | 0 | -4.876354248e-05 | 1.381995e-08
K2F2 | [] | (G) | 298.15 | 6000 | -861466.5 | 321.0395 | -859873.8 | 82.10966492 | 0.002235593032 | -426846 | 0 | -1.75459854e-06 | 4.723594668e-10
KF | [] | (C) | 298.15 | 1131 | -541726.7 | 66.50492 | -569898.5 | 48.273 | 0.012996 | -280700 | 0 | 0 | 0 | KF | KF | Carobbiit | 24.02413 | 2.402413 | Materialsproject
KF | [] | (L) | 298.15 | 3400 | -509747.6 | 71.25076 | -553202.0143 | 70.3 | 0 | 0 | 0 | 0 | 0
KF | [] | (G) | 298.15 | 6000 | -348528.8 | 226.5186 | -328446.2 | 36.26010895 | 0.003238291168 | -162990 | 0 | -1.986676944e-06 | 5.828658144e-10
KUF5 | [] | (G) | 298.15 | 6000 | -2172820.8 | 424.0009 | -2225865.3 | 150.2074585 | 0.009741329956 | -967910 | 0 | 5.046715392e-06 | -3.466849e-09
KH | [] | (C) | 298.15 | 892 | -37886 | 51.30381 | -57818.86 | 34.031 | 0.033233 | -536900 | 0 | 0 | 0 | KH | KH |  | 27.82771 | 2.782771 | Materialsproject
KH | [] | (L) | 298.15 | 1200 | -5811.9 | 67.82597 | -39319.4298 | 56 | 0 | 0 | 0 | 0 | 0
KH | [] | (G) | 298.15 | 6000 | 102612.1 | 197.9125 | 125397.3 | 26.70828629 | 0.0221974 | -89868 | 0 | -1.564773e-05 | 4.183021728e-09
KOH | [] | (C) | 298.15 | 678 | -382289.6 | 78.87652 | -424578.1 | 42.596 | 0.074808 | 0 | 0 | 0 | 0 | KOH | KOH |  | 26.50886 | 2.650886 | Materialsproject
KOH | [] | (L) | 298.15 | 3000 | -361964.3 | 98.20738 | -411534.0645 | 83 | 0 | 0 | 0 | 0 | 0
KOH | [] | (G) | 298.15 | 6000 | -233670.9 | 238.1744 | -227988.1 | 55.23826599 | -0.006568208312 | -429288 | 0 | 8.914513548e-06 | -2.439987e-09
K2O2H2 | [] | (G) | 298.15 | 6000 | -611426.7 | 342.6277 | -638953 | 119.4217 | -0.01447614 | -986364 | 0 | 1.88683e-05 | -5.157522e-09
KI | [] | (C) | 298.15 | 954 | -325304.4 | 106.0553 | -329298.4 | 43.538 | 0.022396 | 229800 | 0 | 0 | 0
KI | [] | (L) | 298.15 | 3300 | -295868.4 | 115.964 | -313103.8383 | 70.3 | 0 | 0 | 0 | 0 | 0
KI | [] | (G) | 298.15 | 6000 | -172274.2 | 258.1832 | -128455 | 37.26209259 | 0.00122902813 | -42506 | 0 | -2.80827486e-07 | 1.497081528e-10
K2I2 | [] | (G) | 298.15 | 6000 | -469053.8 | 393.846 | -418913.3 | 83.10038757 | 9.5542728e-05 | -96356 | 0 | -7.5586482e-08 | 2.05025136e-11
K | [] | (C) | 298.15 | 337 | 1.426144 | 64.68297 | 0.8877788 | 82.924 | -0.394997 | 0 | 0 | 0.000724957 | 0
K | [] | (L) | 298.15 | 2200 | 2524.045 | 71.37227 | 2259.334 | 39.288 | -0.024334 | -86500 | 0 | 1.5863e-05 | 0
K | [] | (G) | 298.15 | 10000 | 59622.77 | 160.2324 | 89001 | 20.73815918 | 0.000159166622 | 1330 | 0 | -1.8236469e-07 | 6.8992962e-11
K2 | [] | (G) | 298.15 | 6000 | 87251.81 | 249.665 | 126550.7 | 23.32717896 | 0.05071529 | 337134 | 0 | -5.212337e-05 | 1.479426e-08
KLi | [] | (G) | 298.15 | 6000 | 128556.6 | 230.0661 | 170704.6 | 37.68688965 | -0.001697185134 | -45580 | 0 | 6.833557434e-06 | -3.746049e-09
KNO2 | [] | (L) | 298.15 | 2500 | -278346 | 168.813 | -352858.5709 | 102 | 0 | 0 | 0 | 0 | 0
KNO2 | [] | (G) | 298.15 | 6000 | -178408.3 | 302.2288 | -192500.8 | 45.25873566 | 0.07070713 | -99246 | 0 | -5.009941e-05 | 1.253542e-08
KNO3 | [] | (C) | 298.15 | 608 | -399784.1 | 132.9095 | -493997.2 | 21.54 | 0.207936 | 1024400 | 0 | 0 | 0
KNO3 | [] | (L) | 298.15 | 2500 | -386429.4 | 144.9617 | -485522.8657 | 141 | 0 | 0 | 0 | 0 | 0
KNO3 | [] | (G) | 298.15 | 6000 | -277664.7 | 311.3296 | -315840.2 | 45.11492157 | 0.1184435 | -445112 | 0 | -8.449024e-05 | 2.125836e-08
KNO2 | [] | (C) | 298.15 | 711 | -299444.1 | 152.1108 | -365896.8 | 3321.454 | -16.355917 | 0 | 0 | 0 | 6.272596e-05 | KNO2 | KNO2 |  | 46.90706 | 4.690706 | Materialsproject
K2O2 | [] | (G) | 298.15 | 6000 | -189770.3 | 306.3404 | -191569.2 | 72.75238037 | 0.02141040039 | -642968 | 0 | -1.627149e-05 | 4.28289e-09
KO | [] | (G) | 298.15 | 6000 | 40751.08 | 241.0882 | 64726.8 | 36.431633 | 0.002902817916 | -161768 | 0 | -1.592464602e-06 | 5.14965546e-10
KO2 | [] | (C) | 298.15 | 808 | -239517.3 | 125.4078 | -283597.7 | 52.325 | 0.084538 | 0 | 0 | 0 | 0 | KO2 | KO2 |  | 32.04953 | 3.204953 | Materialsproject
KO2 | [] | (L) | 298.15 | 2000 | -215309.9 | 137.0177 | -269763.5494 | 100 | 0 | 0 | 0 | 0 | 0
K2O | [] | (C) | 298.15 | 1013 | -326001 | 96.00724 | -361697.8 | 51.057 | 0.070242 | 0 | 0 | 0 | 0 | K2O | K2O |  | 41.11255 | 4.111255 | Materialsproject
K2O | [] | (L) | 298.15 | 3000 | -279261 | 117.1468 | -335177.41 | 100 | 0 | 0 | 0 | 0 | 0
K2O | [] | (G) | 298.15 | 6000 | -95015.04 | 286.436 | -74092.99 | 56.27362061 | 0.00411018982 | -272288 | 0 | -3.197383578e-06 | 8.554909056e-10
K2O2 | [] | (C) | 298.15 | 818 | -384035.8 | 117.0091 | -442997.3 | 76.088 | 0.050014 | 0 | 0 | 0 | 0 | K2O2 | K2O2 |  | 47.65952 | 4.765952 | Materialsproject
K2O2 | [] | (L) | 298.15 | 2000 | -372024.1 | 109.6258 | -438091.701 | 134 | 0 | 0 | 0 | 0 | 0
K2SO4 | [] | (G) | 298.15 | 6000 | -1047933.3 | 365.0471 | -1095839.4 | 93.40779114 | 0.1275679 | -1395930 | 0 | -9.41855e-05 | 2.428728e-08
K2SO4 | [] | (C) | 298.15 | 1342 | -1330155.3 | 175.5732 | -1437696.1 | 96.928 | 0.131099 | -404900 | 0 | 0 | 0 | K2SO4 | K2SO4 | Arcanit | 65.01503 | 6.501503 | Webmineral
K2SO4 | [] | (L) | 298.15 | 3500 | -1266506.6 | 177.1231 | -1405641.2 | 200 | 0 | 0 | 0 | 0 | 0
KRb | [] | (G) | 298.15 | 6000 | 79082.13 | 266.1413 | 120018.7 | 24.41180038 | 0.04499502 | 330558 | 0 | -4.437611e-05 | 1.188302e-08
Ag | [] | (C) | 298.15 | 1235 | 1.15608 | 42.55255 | 0.7604861 | 22.693 | 0.006921 | 52800 | 0 | 0 | 0
Ag | [] | (L) | 298.15 | 4000 | 12015.88 | 43.00604 | 6075.5421 | 33.4 | 0 | 0 | 0 | 0 | 0
Ag | [] | (G) | 298.15 | 10000 | 246494 | 172.8889 | 284901 | 20.78088379 | 1.1231142e-05 | 232 | 0 | -7.612722e-09 | 1.5838008e-12
Ag2CO3 | [] | (C) | 298.15 | 500 | -462346.4 | 167.3313 | -505679.6 | 81.86131 | 0.10189788 | 0 | 0 | 0 | 0
Ag2CrO4 | [] | (C) | 298.15 | 500 | -664239 | 217.5303 | -721144.7 | 132.1828 | 0.066928 | -890980 | 0 | 0 | 0
AgNO3 | [] | (L) | 298.15 | 1000 | -41340.38 | 160.7982 | -113786.3 | 127.9998 | 0 | 0 | 0 | 0 | 0
AgNO3 | [] | (C) | 298.15 | 484 | -56515.42 | 140.8928 | -124341.2 | 36.64308 | 0.1890716 | 0 | 0 | 0 | 0
Ag2O | [] | (L) | 298.15 | 3000 | -3878.421 | 110.2091 | -28237.9951 | 100 | 0 | 0 | 0 | 0 | 0
Ag2O | [] | (C) | 298.15 | 1100 | -12877.04 | 121.0066 | -31128.03 | 60.916 | 0.036639 | -536000 | 0 | 0 | 0
Ag2SO4 | [] | (L) | 298.15 | 2000 | -641946.7 | 179.8325 | -713778.3 | 204.967 | 0 | 0 | 0 | 0 | 0
Ag2SO4 | [] | (C) | 298.15 | 933 | -650917.5 | 199.7933 | -715289.1 | 96.6273 | 0.1167057 | 0 | 0 | 0 | 0
Ag2S | [] | (L) | 298.15 | 3000 | -30726.53 | 146.6898 | -27974.257 | 93 | 0 | 0 | 0 | 0 | 0
Ag2S | [] | (C) | 298.15 | 1109 | -39222.82 | 142.8976 | -32787.74 | -778.199 | 5.23026 | 8755800 | 0 | -0.0119725 | 9.80562e-06
NAUMANIT | Ag2Se | (C) | 298.15 | 1170 | -68284.68 | 150.6801 | -44337.49 | 64.20905 | 0.06517114 | 0 | 0 | 0 | 0
Ag41Te25 | [] | (C) | 298.15 | 800 | -1281645.7 | 3346.593 | -784255.3 | 1000.050725 | 3.09437425 | 0 | 0 | 0 | 0
Ag2Te | [] | (C) | 298.15 | 1232 | -7339.562 | 142.2251 | 12549.93 | 8.366 | 0.012549 | 1673200 | 0 | 0 | 0
Ar | [] | (G) | 298.15 | 20000 | 1.598138 | 154.7373 | 0.974589 | 20.78602219 | -2.434e-09 | 0 | 0 | 5.4e-14 | 4.44e-17
As | [] | (C) | 298.15 | 1090 | 1.028177 | 35.65247 | 0.7364455 | 25.573 | 0.002981 | -167300 | 0 | 0 | 0 | As | As | Arsen | 13.04898 | 1.304898 | Webmineral
As | [] | (G) | 298.15 | 10000 | 238187.7 | 174.1068 | 278384 | 20.62424088 | 0.000551318074 | 4370 | 0 | -6.53788146e-07 | 2.589657444e-10
As2 | [] | (G) | 298.15 | 6000 | 139872.2 | 240.7796 | 191200.8 | 36.33001709 | 0.00259519844 | -167866 | 0 | -1.833198396e-06 | 5.029281012e-10
As3 | [] | (G) | 298.15 | 6000 | 191095 | 318.2985 | 255053.6 | 57.75209045 | 0.000968478394 | -173542 | 0 | -7.59288828e-07 | 2.042503056e-10
As4 | [] | (G) | 298.15 | 6000 | 98045.89 | 328.1994 | 156190.4 | 82.09059143 | 0.002277903748 | -464080 | 0 | -1.788687744e-06 | 4.817670588e-10
As2Cd3 | [] | (C) | 298.15 | 994 | -61174.97 | 207.0711 | -38061.24 | 136.15665 | 0.01192155 | -1284182 | 0 | 0 | 0 | As2Cd3 | As2Cd3 |  | 81.69305 | 8.169305 | Materialsproject
As2Cd3 | [] | (L) | 298.15 | 2000 | 136038.1 | 314.2167 | 76512.66 | 151.0063 | 0 | 0 | 0 | 0 | 0
AsCu3 | [] | (C) | 298.15 | 1098 | -127835.8 | 137.2118 | -107082.2 | 84.0783 | 0.0301176 | 0 | 0 | 0 | 0 | AsCu3 | AsCu3 |  | 33.79196 | 3.379196 | Materialsproject
AsF | [] | (G) | 298.15 | 6000 | -89490.17 | 236.5656 | -60113.96 | 32.62882233 | 0.01054147 | -123294 | 0 | -8.215816038e-06 | 2.409446e-09
AsF3 | [] | (G) | 298.15 | 6000 | -804906.8 | 288.5595 | -816003.2 | 66.51187134 | 0.03464194 | -898252 | 0 | -2.651911011e-05 | 7.015506e-09
AsF5 | [] | (G) | 298.15 | 6000 | -1183040.9 | 322.0601 | -1240507.2 | 98.61077881 | 0.07129058 | -1722644 | 0 | -5.436853e-05 | 1.434482e-08
AsGa | [] | (L) | 298.15 | 3000 | 52906.55 | 121.2191 | -2319.399746 | 58.9803 | 0 | 0 | 0 | 0 | 0
AsGa | [] | (C) | 298.15 | 1238 | -88601.32 | 64.21378 | -81567.59 | 45.1764 | 0.00606535 | 0 | 0 | 0 | 0
AsH3 | [] | (G) | 298.15 | 6000 | 56117.91 | 222.8597 | 61101.67 | 10.84934425 | 0.09779522705 | 265200 | 0 | -5.282843e-05 | 1.053119e-08
AsH | [] | (G) | 298.15 | 6000 | 192978.7 | 208.1918 | 225645.1 | 22.37427139 | 0.01698994 | 207382 | 0 | -6.522268068e-06 | 9.988692624e-10
AsIn | [] | (L) | 298.15 | 3000 | 59427.63 | 124.9426 | 11427.26 | 59.8169 | 0 | 0 | 0 | 0 | 0
AsIn | [] | (C) | 298.15 | 1215 | -63892.25 | 74.67136 | -57723.56 | 45.5947 | 0.0075294 | 0 | 0 | 0 | 0
AsMn | [] | (C) | 298.15 | 1208 | -67207.57 | 66.9332 | -57305.45 | 48.73195 | 0.0100392 | 0 | 0 | 0 | 0 | AsMn | AsMn |  | 17.34693 | 1.734693 | Materialsproject
AsN | [] | (G) | 298.15 | 6000 | 205486.7 | 222.7629 | 233421.8 | 24.94559479 | 0.02444828186 | -30540 | 0 | -1.765286499e-05 | 4.514301e-09
AsNi | [] | (C) | 298.15 | 1237 | -77777.02 | 51.87399 | -71946.57 | 43.71235 | 0.0129673 | 0 | 0 | 0 | 0 | AsNi | AsNi | Nickelin | 17.04567 | 1.704567 | Webmineral
As2O5 | [] | (C) | 298.15 | 1003 | -797241.1 | 106.0117 | -925996.5 | 138.307 | 0.048172 | -3213000 | 0 | 0 | 0 | As2O5 | As2O5 |  | 54.49781 | 5.449781 | Materialsproject
As2O5 | [] | (L) | 298.15 | 3000 | -725423.6 | 120.6068 | -887912.7964 | 190 | 0 | 0 | 0 | 0 | 0
As4O6 | [] | (G) | 298.15 | 6000 | -1109745.9 | 408.3433 | -1197708.6 | 186.8509 | 0.09589702 | -3320180 | 0 | -7.351519e-05 | 1.946847e-08
As4O7 | [] | (G) | 298.15 | 6000 | -1186535.2 | 438.4492 | -1294407.6 | 194.4848938 | 0.1292627 | -3422092 | 0 | -9.771226e-05 | 2.562611e-08
As4O8 | [] | (G) | 298.15 | 6000 | -1246668.9 | 459.6485 | -1377106.6 | 202.1213 | 0.1626143 | -3523990 | 0 | -0.0001218892 | 3.177625e-08
As4O9 | [] | (G) | 298.15 | 6000 | -1290160.6 | 474.6729 | -1445004.6 | 209.718 | 0.1960912 | -3624724 | 0 | -0.0001461969 | 3.796964e-08
As4O10 | [] | (G) | 298.15 | 6000 | -1414188.2 | 481.4326 | -1595902.6 | 217.3477 | 0.2294668 | -3726414 | 0 | -0.0001704023 | 4.412959e-08
AsO | [] | (G) | 298.15 | 6000 | 15759.29 | 230.2696 | 43800.36 | 29.3384819 | 0.03035794 | -336936 | 0 | -2.840295e-05 | 8.330461e-09
AsO2 | [] | (G) | 298.15 | 6000 | -70228.33 | 268.3319 | -59261.24 | 35.40587616 | 0.04486039 | -265416 | 0 | -3.301945e-05 | 8.49438e-09
As2O3 | [] | (C) | 298.15 | 587 | -581961.4 | 122.5411 | -653896.7 | 178.46 | -0.113118 | -3619200 | 0 | 7.6605e-05 | 0 | As2O3 | As2O3 | Claudetit | 47.25724 | 4.725724 | Webmineral
As2O3 | [] | (L) | 298.15 | 1500 | -564974.6 | 134.5028 | -643620.0005 | 150 | 0 | 0 | 0 | 0 | 0
As2O3_CUB | [CUB] | (C) | 298.15 | 551 | -583594.7 | 107.3897 | -657697.1 | 27.88 | 0.314 | 0 | 0 | -0.0002769 | 0
AsP | [] | (G) | 298.15 | 6000 | 111878.2 | 235.1777 | 160489.2 | 34.17002869 | 0.00709360962 | -212858 | 0 | -5.264393004e-06 | 1.405286316e-09
As4S4 | [] | (G) | 298.15 | 6000 | -64553.06 | 442.0663 | -7997.599 | 178.0624 | 0.01046517 | -1537158 | 0 | -8.199028932e-06 | 2.204347e-09
AsS | [] | (G) | 298.15 | 6000 | 129140.8 | 241.932 | 181392.5 | 33.57211304 | 0.02407737 | -350726 | 0 | -2.423906616e-05 | 7.28733252e-09
As2S3 | [] | (C) | 298.15 | 585 | -92127.11 | 163.4116 | -92696.54 | 178.911 | -0.220183 | -1803200 | 0 | 0.000252237 | 0 | As2S3 | As2S3 | Orpiment | 70.50271 | 7.050271 | Webmineral
As2S3 | [] | (L) | 298.15 | 2000 | -72580.39 | 169.6567 | -81991.6909 | 185 | 0 | 0 | 0 | 0 | 0
As4S4 | [] | (C) | 298.15 | 580 | -134720.4 | 245.5191 | -140294.3 | 216.587 | -0.000223 | -2335300 | 0 | 0 | 0 | As4S4 | As4S4 | Pararealgar = AsS | 30.3674 | 3.03674 | Webmineral | Daten für AsS
As4S4 | [] | (L) | 298.15 | 2000 | -122906.2 | 237.9267 | -135517.8088 | 290 | 0 | 0 | 0 | 0 | 0
As4S4_BETA | [BETA] | (C) | 298.15 | 580 | -132204.7 | 253.9189 | -136094.4 | 745.951 | -1.908407 | -13814700 | 0 | 0.001873691 | 0
As4S4_BETA | [BETA] | (L) | 298.15 | 2000 | -126380.5 | 237.9466 | -135561.8048 | 290 | 0 | 0 | 0 | 0 | 0
AsSe | [] | (G) | 298.15 | 6000 | 131691.4 | 253.2753 | 185086.3 | 26.02725983 | 0.03383433838 | 123852 | 0 | -2.453489e-05 | 5.794922e-09
AsTe | [] | (G) | 298.15 | 6000 | 151137.8 | 260.7643 | 205093 | 36.77800751 | -0.002288082886 | -88296 | 0 | 9.455808108e-06 | -3.799661e-09
As2Zn3 | [] | (L) | 298.15 | 2000 | 109528.7 | 268.0687 | 12144.79838 | 154.771 | 0 | 0 | 0 | 0 | 0
As2Zn3 | [] | (C) | 298.15 | 1288 | -152646.7 | 168.0102 | -133852.2 | 112.73185 | 0.04183 | 0 | 0 | 0 | 0 | As2Zn3 | As2Zn3 |  | 63.80883 | 6.380883 | Materialsproject
Ba | [] | (C) | 298.15 | 1000 | 1.389845 | 62.50284 | 0.8423443 | 42.888 | 0.003665 | -1411700 | 0 | 0 | 0
Ba | [] | (L) | 298.15 | 4600 | 10914.27 | 65.30346 | 5874.725 | 45.105 | -0.004309 | 0 | 0 | 0 | 0
Ba | [] | (G) | 298.15 | 10000 | 146198 | 170.1423 | 179001.9 | 18.41464996 | 0.008282803344 | 62142 | 0 | -1.013994e-05 | 4.176728e-09
Ba2 | [] | (G) | 298.15 | 3000 | 295167.3 | 291.1768 | 347568.7 | 23.11573792 | -0.003383184814 | 811516 | 0 | 1.642583316e-06 | -2.59240494e-10
BaBr | [] | (G) | 298.15 | 6000 | -134697.9 | 270.7426 | -86334.46 | 37.13843536 | 0.001414135742 | -43008 | 0 | -9.47112924e-07 | 4.019581608e-10
BaBr2 | [] | (C) | 298.15 | 1130 | -750131.6 | 150.0077 | -756997.7 | 70.117 | 0.021991 | -65000 | 0 | 0 | 0 | BaBr2 | BaBr2 |  | 64.67041 | 6.467041 | Materialsproject
BaBr2 | [] | (L) | 298.15 | 4000 | -717951.9 | 149.9819 | -740912.0401 | 105 | 0 | 0 | 0 | 0 | 0
BaBr2 | [] | (G) | 298.15 | 6000 | -473149.2 | 347.8499 | -417513.7 | 58.14592743 | 0.000118222714 | -72492 | 0 | -9.2248878e-08 | 2.46777768e-11
BaBrOH | [] | (G) | 298.15 | 6000 | -542522.4 | 341.1762 | -521079.3 | 75.76533508 | -0.006232711792 | -479886 | 0 | 9.029240112e-06 | -2.547015e-09
BaC2 | [] | (C) | 298.15 | 1500 | -87181.35 | 87.84942 | -74037.09 | 73.6208 | 0.0037647 | -966272 | 0 | 0 | 0
BaCO3 | [] | (L) | 298.15 | 3000 | -1089673.4 | 81.40712 | -1191987.5 | 165 | 0 | 0 | 0 | 0 | 0
BaCO3 | [] | (C) | 298.15 | 1828 | -1136846.5 | 112.1087 | -1210997.4 | 157.778 | -0.13421 | -3806600 | 0 | 0.00012421 | 0 | BaCO3 | BaCO3 | Witherit | 45.79537 | 4.579537 | Webmineral
BaCl2 | [] | (C) | 298.15 | 1234 | -795156 | 123.7076 | -843997.7 | 69.37 | 0.019129 | 5900 | 0 | 0 | 0 | BaCl2 | BaCl2 |  | 61.35056 | 6.135056 | Materialsproject
BaCl2 | [] | (L) | 298.15 | 4100 | -769671.8 | 113.8574 | -832724.124 | 109 | 0 | 0 | 0 | 0 | 0
BaCl2 | [] | (G) | 298.15 | 6000 | -500891.6 | 323.38 | -488099.6 | 57.84452057 | 0.000771814538 | -170124 | 0 | -6.06705438e-07 | 1.635200496e-10
BaClOH | [] | (G) | 298.15 | 6000 | -568671.8 | 328.1664 | -568867 | 75.62063599 | -0.00591998825 | -529258 | 0 | 8.783792724e-06 | -2.480934e-09
BaF2 | [] | (L) | 298.15 | 4300 | -1107590.4 | 88.65234 | -1176464.1 | 105 | 0 | 0 | 0 | 0 | 0
BaF2 | [] | (G) | 298.15 | 6000 | -812248.3 | 298.5604 | -799999.4 | 56.08198547 | 0.004540984344 | -344936 | 0 | -3.543729402e-06 | 9.501754764e-10
BaF | [] | (G) | 298.15 | 6000 | -351496.8 | 246.1031 | -324991.2 | 35.8698349 | 0.003855615998 | -182868 | 0 | -2.686813662e-06 | 7.696177368e-10
BaF2 | [] | (C) | 298.15 | 1641 | -1144958.8 | 96.36718 | -1193997.9 | 64.275 | 0.02983 | -181300 | 0 | 0 | 0 | BaF2 | BaF2 | Frankdicksonit | 35.81819 | 3.581819 | Webmineral
BaFOH | [] | (G) | 298.15 | 1500 | -706974 | 315.6326 | -710874.8 | 74.71363831 | -0.001612873458 | -620014 | 0 | 5.35465278e-07 | -4.22212824e-11
BaH | [] | (G) | 298.15 | 6000 | 173956.5 | 218.8932 | 203533.1 | 22.6385994 | 0.02991453247 | 43216 | 0 | -2.238738e-05 | 6.356338e-09
BaH2 | [] | (C) | 298.15 | 1473 | -157595 | 63.00464 | -190098.6 | 37.672 | 0.027931 | 0 | 0 | 0 | 0 | BaH2 | BaH2 |  | 33.93356 | 3.393356 | Materialsproject
BaH2 | [] | (L) | 298.15 | 2000 | -124459.2 | 60.29036 | -173935.7446 | 75 | 0 | 0 | 0 | 0 | 0
BaIOH | [] | (G) | 298.15 | 6000 | -503332.9 | 347.9957 | -480279 | 75.78042603 | -0.006265823364 | -468658 | 0 | 9.055561524e-06 | -2.554179e-09
BaOH | [] | (G) | 298.15 | 6000 | -261043.7 | 257.6737 | -248943.1 | 54.69667053 | -0.005237626648 | -448944 | 0 | 7.688653566e-06 | -2.041382e-09
BaO2H2 | [] | (C) | 298.15 | 682 | -861508 | 108.5099 | -941597.1 | 70.681 | 0.09163 | 0 | 0 | 0 | 0
BaO2H2 | [] | (L) | 298.15 | 3000 | -844357.2 | 116.4012 | -931845.1439 | 138 | 0 | 0 | 0 | 0 | 0
BaO2H2 | [] | (G) | 298.15 | 6000 | -604631.5 | 321.507 | -621237 | 93.4112854 | -0.01220634 | -895994 | 0 | 1.710598e-05 | -4.686652e-09
BaHfO3 | [] | (C) | 298.15 | 1500 | -1727789.2 | 122.1545 | -1794754.7 | 123.8168 | 0.0133856 | -1735946 | 0 | 0 | 0
BaI2 | [] | (C) | 298.15 | 984 | -603865.2 | 165.2078 | -606997.7 | 71.569 | 0.019953 | -2700 | 0 | 0 | 0
BaI2 | [] | (L) | 298.15 | 4400 | -587518.2 | 156.3434 | -600145.4436 | 113 | 0 | 0 | 0 | 0 | 0
BaI2 | [] | (G) | 298.15 | 6000 | -348379.8 | 361.8676 | -289438 | 58.17464447 | 5.6839168e-05 | -49496 | 0 | -4.4575332e-08 | 1.200018e-11
BaI | [] | (G) | 298.15 | 6000 | -68420.94 | 278.4697 | -18234.14 | 37.04079437 | 0.002106594468 | -21866 | 0 | -1.403982468e-06 | 6.71125122e-10
BaMoO4 | [] | (C) | 298.15 | 1731 | -785256.2 | 228.8225 | -837600.3 | 106.12271 | 0.05596854 | 0 | 0 | 0 | 0
Ba3N2 | [] | (C) | 298.15 | 1300 | -302709 | 152.273 | -340910.5 | 87.843 | 0.0983005 | 0 | 0 | 0 | 0 | Ba3N2 | Ba3N2 |  | 92.05021 | 9.205021
BaN2O6 | [] | (C) | 298.15 | 868 | -838053.6 | 213.7665 | -991826.5 | 125.69915 | 0.1493331 | -1677382 | 0 | 0 | 0 | BaN2O6 | BaN2O6 | Nitrobarit | 80.55667 | 8.055667 | Webmineral
BaO2_1 | [] | (C) | 298.15 | 2000 | -597704.1 | 93.11129 | -634130.4 | 62.327 | 0.028026 | 0 | 0 | 0 | 0 | BaO2 | BaO2 |  | 31.40366 | 3.140366 | Materialsproject
BaO | [] | (L) | 298.15 | 6000 | -496462.7 | 40.05425 | -540215.4325 | 84 | 0 | 0 | 0 | 0 | 0
BaO | [] | (G) | 298.15 | 10000 | -150944.9 | 235.3454 | -127741.3 | 33.0079422 | 0.009484565734 | -210288 | 0 | -7.096992186e-06 | 1.894264e-09
BaO2_2 | [] | (C) | 298.15 | 1500 | -597715.3 | 93.07886 | -634140.9 | 62.3267 | 0.0280261 | 0 | 0 | 0 | 0
BaO | [] | (C) | 298.15 | 2290 | -521554.8 | 72.00474 | -547998.6 | 48.117 | 0.011527 | -389600 | 0 | -2.083000002e-06 | 0 | BaO | BaO |  | 26.65098 | 2.665098 | Materialsproject
BaSO4 | [] | (L) | 298.15 | 4000 | -1294591.8 | 116.441 | -1429918.0 | 170 | 0 | 0 | 0 | 0 | 0
BaSO4 | [] | (C) | 298.15 | 1853 | -1357422.4 | 132.1103 | -1458996.9 | 112.42 | 0.05155 | -2284000 | 0 | 0 | 0 | BaSO4 | BaSO4 | Baryt | 52.09905 | 5.209905 | Webmineral
BaTiO3 | [] | (C) | 298.15 | 1889 | -1578036.1 | 108.0154 | -1640569.9 | 121.43249 | 0.00853332 | -1915814 | 0 | 0 | 0 | BaTiO3 | BaTiO3 | Barioperowskit | 38.77054 | 3.877054 | Webmineral
Ba2TiO4 | [] | (C) | 298.15 | 2133 | -2137060.9 | 196.616 | -2211129.5 | 179.869 | 0.0066928 | -2911368 | 0 | 0 | 0 | Ba2TiO4 | Ba2TiO4 |  | 77.85077 | 7.785077 | Materialsproject
BaUO4 | [] | (C) | 298.15 | 1913 | -1913207.9 | 168.5883 | -1988176.0 | 121.47432 | 0.04024046 | 0 | 0 | 0 | 0
BaWO4 | [] | (C) | 298.15 | 1748 | -1553872.8 | 150.6015 | -1630362.0 | 123.44033 | 0.0347189 | 0 | 0 | 0 | 0
BaZrO3 | [] | (L) | 298.15 | 5000 | -1711456.7 | 51.94166 | -1792678.9 | 167 | 0 | 0 | 0 | 0 | 0
BaZrO3 | [] | (C) | 298.15 | 2963 | -1695785.0 | 124.7102 | -1773996.9 | 107.186 | 0.02622 | -1181700 | 0 | 0 | 0 | BaZrO3 | BaZrO3 |  | 46.41505 | 4.641505 | Materialsproject
BaPb3 | [] | (C) | 298.15 | 890 | -193955.2 | 225.8923 | -175682.9 | 86.5881 | 0.0531241 | 0 | 0 | 0 | 0 | BaPb3 | BaPb3 |  | 84.31659 | 8.431659 | Materialsproject
Ba2Pb | [] | (C) | 298.15 | 1201 | -299437.2 | 142.6479 | -292807.7 | 62.745 | 0.04183 | 0 | 0 | 0 | 0 | Ba2Pb | Ba2Pb |  | 83.26377 | 8.326377 | Materialsproject
BaS | [] | (L) | 298.15 | 6000 | -359896.6 | 80.13045 | -408353.3536 | 67 | 0 | 0 | 0 | 0 | 0
BaS | [] | (G) | 298.15 | 6000 | -14998.05 | 248.7549 | 32733.43 | 36.40306854 | 0.00286701355 | -136392 | 0 | -2.397330324e-06 | 8.007800904e-10
BaS | [] | (C) | 298.15 | 2500 | -448691.3 | 78.45498 | -452998.5 | 49.229 | 0.006907 | -170500 | 0 | 0 | 0 | BaS | BaS |  | 40.53503 | 4.053503 | Materialsproject
BaSn3 | [] | (C) | 298.15 | 973 | -212095.3 | 188.2451 | -194506 | 84.70575 | 0.0522875 | 0 | 0 | 0 | 0 | BaSn3 | BaSn3 |  | 79.29925 | 7.929925 | Materialsproject
Ba2Sn | [] | (C) | 298.15 | 1200 | -381871.9 | 126.7523 | -376467.8 | 60.6535 | 0.04183 | 0 | 0 | 0 | 0 | Ba2Sn | Ba2Sn |  | 81.36695 | 8.136695 | Materialsproject
BaTe | [] | (C) | 298.15 | 1783 | -278711.2 | 99.55994 | -269383.6 | 42.6666 | 0.008366 | 0 | 0 | 0 | 0
BaTe | [] | (L) | 298.15 | 3000 | -187928.9 | 117.4116 | -221333.532 | 57.6 | 0 | 0 | 0 | 0 | 0
Be | [] | (C) | 298.15 | 1560 | 0.3922099 | 9.50166 | 0.4931046 | 18.736 | 0.009293 | -450100 | 0 | 0 | 0
Be | [] | (L) | 298.15 | 4400 | 20243.83 | 9.562496 | 10130.9739 | 30 | 0 | 0 | 0 | 0 | 0
Be | [] | (G) | 298.15 | 10000 | 290483.4 | 136.1671 | 324001 | 20.78604507 | -8.3314e-08 | 0 | 0 | 1.0233e-10 | -3.76788e-14
BeBr | [] | (G) | 298.15 | 6000 | 84304.24 | 229.475 | 132436.9 | 32.20439148 | 0.01124364 | -203986 | 0 | -8.235957642e-06 | 2.199475e-09
BeBr2 | [] | (C) | 298.15 | 781 | -353552.2 | 108.007 | -357997.9 | 79.358 | 0.007456 | -1078000 | 0 | 0 | 0
BeBr2 | [] | (L) | 298.15 | 1300 | -338545.1 | 109.5999 | -350256.8132 | 100 | 0 | 0 | 0 | 0 | 0
BeBr2 | [] | (G) | 298.15 | 6000 | -276911.9 | 273.1227 | -230063.3 | 50.98641205 | 0.02256936 | -276216 | 0 | -1.670961e-05 | 4.316501e-09
Be2C_1 | [] | (C) | 298.15 | 2401 | -20433.61 | 3.768077 | -21697.26 | -3.507 | 0.0307768 | 655040 | 0 | -1.14669e-05 | 1.205208e-09
Be2C | [] | (L) | 298.15 | 3500 | 7476.707 | -16.39315 | -10748.04 | 22 | 0 | 0 | 0 | 0 | 0
BeC2 | [] | (G) | 298.15 | 6000 | 501776 | 217.8539 | 564714 | -76.678573 | 0.3458102832 | 4330744 | 0 | -0.0003223883 | 1.033319e-07
BeCO3 | [] | (C) | 298.15 | 1000 | -971080.9 | 52.00657 | -1044998.1 | 87.92 | 0.03883 | -3067000 | 0 | 0 | 0
BeCl2 | [] | (L) | 298.15 | 1200 | -436303.8 | 80.00855 | -489124.6832 | 92 | 0 | 0 | 0 | 0 | 0
BeCl2_BETTA | [BETTA] | (C) | 298.15 | 688 | -445288.8 | 82.68654 | -490798.1 | 75.199 | 0.014126 | -1294400 | 0 | 0 | 0
BeCl2 | [] | (G) | 298.15 | 6000 | -365659 | 250.1442 | -361339.1 | 47.87165833 | 0.02810956421 | -314494 | 0 | -2.048473755e-05 | 5.232061e-09
Be2Cl4 | [] | (G) | 298.15 | 6000 | -789808.6 | 366.2042 | -819623 | 107.2711 | 0.05314224 | -1274452 | 0 | -4.042077e-05 | 1.064524e-08
BeCl | [] | (G) | 298.15 | 6000 | 30092.91 | 217.9829 | 56692.88 | 29.49039459 | 0.01653508 | -159016 | 0 | -1.212812988e-05 | 3.187987e-09
BeCl2 | [] | (C) | 298.15 | 688 | -449200.6 | 75.8163 | -496198.1 | 71.48 | 0.01172 | -1115900 | 0 | 0 | 0
Be2F4 | [] | (G) | 298.15 | 6000 | -1703797.2 | 323.0271 | -1732289.0 | 82.09661865 | 0.09800371 | -943986 | 0 | -7.104078e-05 | 1.808171e-08
BeF | [] | (G) | 298.15 | 6000 | -201540.3 | 205.6404 | -175624.2 | 22.00662231 | 0.02858082 | 85184 | 0 | -1.972269e-05 | 4.8898e-09
BeF2 | [] | (C) | 298.15 | 823 | -981950.4 | 53.35521 | -1026998.4 | -4.61 | 0.155821 | 888200 | 0 | 0 | 0
BeF2 | [] | (L) | 298.15 | 2100 | -955512.8 | 98.77868 | -1007011.0 | 102.64 | -0.001527 | -15648200 | 0 | 0 | 0
BeF2 | [] | (G) | 298.15 | 6000 | -800753.4 | 227.1669 | -796389.7 | 38.78733063 | 0.04136642456 | -261160 | 0 | -2.802602e-05 | 6.785826e-09
BeH | [] | (G) | 298.15 | 6000 | 319329.6 | 176.7184 | 347253.6 | 22.63538361 | 0.01599753 | 203794 | 0 | -5.298923952e-06 | 4.317987672e-10
BeH2_AM | [AM] | (C) | 298.15 | 500 | 9360.137 | 24.103 | -18999.11 | 12.036 | 0.059743 | 0 | 0 | 0 | 0
BeO2H2 | [] | (G) | 298.15 | 6000 | -614063.8 | 248.8965 | -638875.9 | 77.1615448 | 0.02448074646 | -865196 | 0 | -8.172702024e-06 | 1.507431e-09
BeOH | [] | (G) | 298.15 | 6000 | -111271.2 | 216.9398 | -99727.59 | 41.3192749 | 0.01927155 | -237070 | 0 | -9.30067383e-06 | 2.097173e-09
BeO2H2 | [] | (C) | 298.15 | 1000 | -827169 | 45.48629 | -905698.1 | 99.638 | 0.01692 | -3782500 | 0 | 0 | 0
BeI | [] | (G) | 298.15 | 6000 | 157348.7 | 237.4648 | 207461.6 | 34.01764679 | 0.007451783752 | -213080 | 0 | -5.483811036e-06 | 1.485546936e-09
BeI2 | [] | (C) | 298.15 | 763 | -189559.8 | 121.0072 | -190997.9 | 83.796 | 0.002803 | -1200400 | 0 | 0 | 0
BeI2 | [] | (L) | 298.15 | 1300 | -173323.7 | 124.9569 | -182291.0132 | 100 | 0 | 0 | 0 | 0 | 0
BeI2 | [] | (G) | 298.15 | 6000 | -113253.8 | 289.278 | -62760.05 | 53.69345093 | 0.01759343872 | -279954 | 0 | -1.323436e-05 | 3.457846e-09
Be3N2 | [] | (C) | 298.15 | 2473 | -540057.3 | 34.40652 | -587998.1 | 21.084 | 0.255184 | -1329700 | 0 | -0.000215361 | 6.3871e-08
Be3N2 | [] | (L) | 298.15 | 5000 | -442323.6 | -20.89952 | -547376.4792 | 167 | 0 | 0 | 0 | 0 | 0
BeN | [] | (G) | 298.15 | 6000 | 592487.3 | 203.9079 | 628181.8 | 23.718 | 0.021576 | 0 | 0 | 1.52466e-05 | 5.82612e-09
Be2O | [] | (G) | 298.15 | 6000 | -65801.68 | 227.835 | -37052.29 | 43.43208313 | 0.03644848 | -388038 | 0 | -2.64315e-05 | 6.72866748e-09
Be2O2 | [] | (G) | 298.15 | 6000 | -393769.3 | 250.9831 | -385368.8 | 33.85330963 | 0.09617676 | -462526 | 0 | -7.037465e-05 | 1.80289e-08
Be3O3 | [] | (G) | 298.15 | 6000 | -1011700.7 | 283.0139 | -1023759.1 | 49.75688934 | 0.1619354 | -1109060 | 0 | -0.0001182286 | 3.024274e-08
Be4O4 | [] | (G) | 298.15 | 6000 | -1613434.5 | 296.2774 | -1649348.3 | 39.52836609 | 0.2745417 | -1473684 | 0 | -0.0001982192 | 5.029371e-08
BeO | [] | (C) | 298.15 | 2851 | -583559.7 | 13.77257 | -609399.2 | 3.819 | 0.125436 | -505400 | 0 | -0.000125949 | 4.6352e-08
BeO | [] | (L) | 298.15 | 6000 | -562075.2 | -41.36503 | -606875.9039 | 84 | 0 | 0 | 0 | 0 | 0
BeO | [] | (G) | 298.15 | 10000 | 110848.5 | 197.4985 | 133934.6 | 18.10607529 | 0.03728046 | 236228 | 0 | -2.973933e-05 | 9.3399375e-09
BeSO4 | [] | (L) | 298.15 | 2000 | -1095282.8 | 57.16173 | -1201072.8 | 150 | 0 | 0 | 0 | 0 | 0
BeSO4 | [] | (C) | 298.15 | 1400 | -1099318.7 | 77.91865 | -1199997.4 | 71.069 | 0.102198 | -1409000 | 0 | 0 | 0
BeS | [] | (C) | 298.15 | 2500 | -234601.5 | 34.00343 | -235999 | 40.542 | 0.01134 | -882300 | 0 | 0 | 0
BeS | [] | (G) | 298.15 | 6000 | 199106.8 | 210.1672 | 246954.6 | 25.08322906 | 0.02768152 | -53158 | 0 | -2.474992e-05 | 8.787647e-09
Be2C_2 | [] | (C) | 298.15 | 2373 | -119419.1 | 16.32437 | -116978.7 | 10.4677158 | 0.0825106 | 906550 | 0 | -2.062188e-05 | 0
Bi | [] | (C) | 298.15 | 545 | 1.299433 | 56.76263 | 0.7824387 | 30.749 | -0.021736 | -123600 | 0 | 3.6243e-05 | 0
Bi | [] | (L) | 298.15 | 4000 | 15117.63 | 74.94459 | 10268.99 | 34.1 | -0.00747 | 0 | 0 | 0 | 0
Bi | [] | (G) | 298.15 | 10000 | 169675.3 | 186.8994 | 208737.9 | 20.67375565 | 0.00039773612 | 2572 | 0 | -4.59763584e-07 | 1.67568672e-10
Bi2 | [] | (G) | 298.15 | 6000 | 169715.2 | 272.5567 | 219765.4 | 41.22431946 | -0.01103129425 | -153436 | 0 | 1.039684e-05 | -1.41267279e-09
Bi3 | [] | (G) | 298.15 | 6000 | 225617.5 | 369.7736 | 288547.3 | 58.18399048 | 3.7353838e-05 | -37042 | 0 | -3.0124998e-08 | 8.3848596e-12
Bi4 | [] | (G) | 298.15 | 6000 | 182293 | 395.2179 | 237216.5 | 82.88117981 | 0.000818764114 | -107316 | 0 | -9.04895898e-07 | 3.367863012e-10
BiF | [] | (G) | 298.15 | 6000 | 1409.786 | 244.0892 | 28660.6 | 35.07517242 | 0.006205740356 | -189688 | 0 | -5.590849914e-06 | 2.089274e-09
BiH | [] | (G) | 298.15 | 6000 | 172416.9 | 214.528 | 202012.3 | 23.23299789 | 0.01726772 | 134356 | 0 | -6.678609006e-06 | 1.800381e-09
BiMn | [] | (C) | 298.15 | 718 | -32719.04 | 94.12276 | -19658.43 | 43.0849 | 0.03074505 | 0 | 0 | 0 | 0
BiNi | [] | (C) | 298.15 | 928 | -19470.24 | 88.26651 | -7737.448 | 46.013 | 0.0192418 | 0 | 0 | 0 | 0
Bi2O3_A,B | [A,B] | (L) | 298.15 | 4000 | -510633.8 | 94.48443 | -590801.6449 | 202 | 0 | 0 | 0 | 0 | 0
Bi4O6 | [] | (G) | 298.15 | 6000 | -735069.3 | 506.3912 | -822999.5 | 216.5168 | 0.03450104 | -2219556 | 0 | -2.671531e-05 | 7.12442e-09
BiO | [] | (G) | 298.15 | 6000 | 89310.45 | 246.0588 | 116989.2 | 32.40167236 | 0.0111891 | -202244 | 0 | -8.664451902e-06 | 2.493498e-09
Bi2O3_A,B | [A,B] | (C) | 298.15 | 1098 | -501538.5 | 149.8214 | -578006.6 | 96.785 | 0.046326 | 249100 | 0 | 0 | 0
Bi2S3O12 | [] | (C) | 298.15 | 1000 | -2285331.0 | 312.4981 | -2543255.6 | 228.3918 | 0.1689932 | 0 | 0 | 0 | 0
BiS | [] | (G) | 298.15 | 6000 | 124798.3 | 257.7649 | 176549 | 36.2999649 | 0.003071835328 | -153076 | 0 | -2.48557068e-06 | 8.538034056e-10
Bi2S3 | [] | (C) | 298.15 | 1050 | -152517.2 | 199.3223 | -155596.3 | 167.33 | -0.116007 | -1723800 | 0 | 9.6848e-05 | 0
Bi2S3 | [] | (L) | 298.15 | 3000 | -75002.68 | 205.6509 | -115896.698 | 185 | 0 | 0 | 0 | 0 | 0
Bi2Se3 | [] | (L) | 298.15 | 3000 | -165203.2 | 112.1806 | -172323.867 | 301.3 | 0 | 0 | 0 | 0 | 0
BiSe | [] | (G) | 298.15 | 6000 | 121011.8 | 269.3218 | 173841.6 | 37.02994537 | 0.001511826134 | -81092 | 0 | -1.119796602e-06 | 4.465463556e-10
Bi2Se3 | [] | (C) | 298.15 | 995 | -139820.3 | 230.5125 | -141996.3 | 116.121 | 0.021538 | 129600 | 0 | 0 | 0
Bi2Te3 | [] | (L) | 298.15 | 3000 | 51135.04 | 310.5918 | -7493.4146 | 220 | 0 | 0 | 0 | 0 | 0
BiTe | [] | (G) | 298.15 | 6000 | 130541.2 | 277.1177 | 183935.5 | 37.19044495 | 0.001179402924 | -52588 | 0 | -6.7605171e-07 | 2.950883784e-10
Bi2Te3 | [] | (C) | 298.15 | 859 | -81105.05 | 261.0525 | -80996.27 | 107.028 | 0.050582 | 203600 | 0 | 0 | 0
BiU | [] | (C) | 298.15 | 1723 | -83487.73 | 97.05088 | -73619.43 | 48.1045 | 0.0146405 | 0 | 0 | 0 | 0
Bi4U3 | [] | (C) | 298.15 | 1423 | -300933.6 | 342.6062 | -266451.5 | 167.32 | 0.0556339 | 0 | 0 | 0 | 0
Bi2U | [] | (C) | 298.15 | 1283 | -118223.9 | 151.8509 | -102480.6 | 70.6927 | 0.029281 | 0 | 0 | 0 | 0
CdBr | [] | (G) | 298.15 | 6000 | 17355.36 | 263.8 | 66321.84 | 37.46935272 | 0.000314162158 | -71646 | 0 | 6.34435956e-07 | -2.639438328e-10
CdBr2 | [] | (C) | 298.15 | 841 | -308899.8 | 138.8077 | -315297.7 | 86.75 | 0.012334 | -1224700 | 0 | 0 | 0
CdBr2 | [] | (L) | 298.15 | 3000 | -263736.8 | 163.3129 | -289064.0387 | 102 | 0 | 0 | 0 | 0 | 0
CdBr2 | [] | (G) | 298.15 | 6000 | -186457.3 | 309.6294 | -139611.3 | 61.91384888 | 0.000959680938 | -181304 | 0 | -7.52920188e-07 | 2.026269384e-10
Cd2Br4 | [] | (G) | 298.15 | 6000 | -344350 | 487.1876 | -290996.4 | 132.6593 | 0.000808486366 | -318534 | 0 | -6.39058572e-07 | 1.732017516e-10
CdCO3 | [] | (C) | 298.15 | 1000 | -690710.1 | 92.45259 | -751682.5 | 43.0849 | 0.1317645 | 0 | 0 | 0 | 0 | CdCO3 | CdCO3 | Otavit | 33.9729 | 3.39729 | Webmineral
Cd | [] | (C) | 298.15 | 594 | 1.257001 | 51.80262 | 0.7804894 | 20.814 | 0.014395 | 81300 | 0 | 0 | 0
Cd | [] | (L) | 298.15 | 2000 | 8271.691 | 60.33848 | 5408.2669 | 29.9 | 0 | 0 | 0 | 0 | 0
Cd | [] | (G) | 298.15 | 10000 | 77214.85 | 167.6401 | 111801 | 20.78607178 | -1.15682e-07 | -2 | 0 | 1.07088e-10 | -3.43056e-14
CdCl | [] | (G) | 298.15 | 6000 | -277.4564 | 252.1259 | 27339.5 | 36.98905945 | 0.001424293136 | -119392 | 0 | -7.10608518e-07 | 2.26934052e-10
CdCl2 | [] | (C) | 298.15 | 842 | -343013 | 115.2875 | -390997.8 | 86.09 | -0.001924 | -966800 | 0 | 0 | 0 | CdCl2 | CdCl2 |  | 50.76544 | 5.076544 | Materialsproject
CdCl2 | [] | (L) | 298.15 | 3000 | -313376.7 | 121.6322 | -375234.0238 | 111 | 0 | 0 | 0 | 0 | 0
CdCl2 | [] | (G) | 298.15 | 6000 | -198774.5 | 285.9814 | -194432.5 | 60.9429245 | 0.003039962006 | -306486 | 0 | -2.375931246e-06 | 6.37693176e-10
Cd2Cl4 | [] | (G) | 298.15 | 6000 | -369058.4 | 439.4538 | -399996.9 | 131.5642 | 0.003166083526 | -613058 | 0 | -2.483314818e-06 | 6.683639832e-10
CdF | [] | (G) | 298.15 | 6000 | -89792.48 | 240.4671 | -62316.07 | 35.18296814 | 0.00521651001 | -203308 | 0 | -3.628557126e-06 | 9.952371828e-10
CdF2 | [] | (C) | 298.15 | 1374 | -652044.8 | 82.00704 | -700397.9 | 67.408 | 0.008696 | 0 | 0 | 0 | 0 | CdF2 | CdF2 |  | 24.94672 | 2.494672 | Materialsproject
CdF2 | [] | (L) | 298.15 | 3000 | -633107.3 | 76.64166 | -691729.1539 | 88 | 0 | 0 | 0 | 0 | 0
CdF2 | [] | (G) | 298.15 | 6000 | -398249 | 264.8309 | -393245.8 | 55.56897736 | 0.01428142 | -459718 | 0 | -1.100655e-05 | 2.925565e-09
Cd2F4 | [] | (G) | 298.15 | 6000 | -767344.4 | 387.1537 | -797999.5 | 123.5799 | 0.02008239 | -1222372 | 0 | -1.558395996e-05 | 4.162347e-09
CdGa2O4 | [] | (C) | 298.15 | 1200 | -1270071.5 | 139.7261 | -1355705.8 | 161.08733 | 0.02183526 | -2589276 | 0 | 0 | 0
CdH | [] | (G) | 298.15 | 6000 | 229045.1 | 218.2067 | 260838.7 | 19.41392136 | 0.03217647 | 201970 | 0 | -1.732004e-05 | 2.020461e-09
CdO2H2 | [] | (G) | 298.15 | 6000 | -381962.9 | 283.8023 | -406427.9 | 92.49713135 | -0.001550375556 | -1112352 | 0 | 8.900498658e-06 | -2.507045e-09
CdOH | [] | (G) | 298.15 | 6000 | -91573.8 | 249.9259 | -78767.55 | 53.10447693 | -0.002060762786 | -531948 | 0 | 5.431109616e-06 | -1.51236438e-09
CdO2H2 | [] | (C) | 298.15 | 1000 | -483016.2 | 92.00804 | -561497.6 | 104.676 | 0.002788 | -2267400 | 0 | 0 | 0 | CdO2H2 | CdO2H2 |  | 31.9318 | 3.19318 | Materialsproject | Cd(OH)2
CdI2 | [] | (C) | 298.15 | 661 | -201688.5 | 157.6478 | -204197.7 | 90.512 | 0.00347 | -1246000 | 0 | 0 | 0
CdI2 | [] | (L) | 298.15 | 2000 | -177324.2 | 175.4837 | -189357.0352 | 102 | 0 | 0 | 0 | 0 | 0
CdI2 | [] | (G) | 298.15 | 6000 | -110421 | 324.6703 | -60165.14 | 62.1397171 | 0.00047276678 | -127318 | 0 | -3.71533584e-07 | 1.001340636e-10
Cd2I4 | [] | (G) | 298.15 | 6000 | -154748.6 | 516.9048 | -94996.38 | 132.863 | 0.000367715692 | -214292 | 0 | -2.92509558e-07 | 7.97149884e-11
CdI | [] | (G) | 298.15 | 6000 | 31649.67 | 271.6014 | 82440.91 | 38.07888031 | -0.00151873207 | -61556 | 0 | 2.981074218e-06 | -1.059630066e-09
CdO | [] | (G) | 298.15 | 6000 | 102370.3 | 231.4525 | 126999.6 | 30.64231873 | 0.01651396 | -170068 | 0 | -1.503984192e-05 | 5.200495e-09
CdO | [] | (C) | 298.15 | 2000 | -230943.3 | 55.20446 | -258348.7 | 48.819 | 0.005828 | -543700 | 0 | 0 | 0 | CdO | CdO | Monteponit | 15.52207 | 1.552207 | Webmineral
CdSO4 | [] | (C) | 298.15 | 1408 | -850234 | 123.0321 | -932806 | 77.30184 | 0.0773855 | 0 | 0 | 0 | 0 | CdSO4 | CdSO4 |  | 49.99521 | 4.999521 | Materialsproject
CdSeO3 | [] | (C) | 298.15 | 2000 | -522678.5 | 120.0616 | -581852.2 | 78.43125 | 0.054379 | 0 | 0 | 0 | 0
CdTiO3 | [] | (C) | 298.15 | 1600 | -1170651.4 | 105.0032 | -1231556.0 | 116.07825 | 0.0096209 | -1819604 | 0 | 0 | 0 | CdTiO3 | CdTiO3 |  | 36.96992 | 3.696992 | Materialsproject
CdWO4 | [] | (C) | 298.15 | 1300 | -1108393.2 | 154.7835 | -1181108.3 | 114.6142 | 0.0330457 | 0 | 0 | 0 | 0
CdS | [] | (L) | 298.15 | 3000 | -112988.7 | 66.93804 | -133291.94 | 67 | 0 | 0 | 0 | 0 | 0
CdS | [] | (G) | 298.15 | 6000 | 126562.5 | 244.8757 | 175659.6 | 35.43550873 | 0.006760411072 | -114776 | 0 | -7.507206114e-06 | 3.231076e-09
CdS_Greenockit | [] | (C) | 298.15 | 1748 | -146767.3 | 72.18475 | -149398.6 | 48.79 | 0.006288 | -294700 | 0 | 0 | 0 | CdS | CdS | Greenockit | 23.82058 | 2.382058 | Webmineral
CdS_Hawleyit | [] | (C) | 298.15 | 1748 | -146767.3 | 72.18475 | -149398.6 | 48.79 | 0.006288 | -294700 | 0 | 0 | 0 | CdS | CdS | Hawleyit | 29.6485 | 2.96485 | Webmineral
CdSb | [] | (C) | 298.15 | 729 | -25024.65 | 95.58661 | -13342.49 | 44.50712 | 0.01940912 | 0 | 0 | 0 | 0 | CdSb | CdSb |  | 36.62207 | 3.662207 | Materialsproject
CdSb | [] | (L) | 298.15 | 2000 | 2645.934 | 97.06067 | 712.8957 | 143.108796 | -0.075406941 | 0 | 0 | 0 | 0
CdSe | [] | (L) | 298.15 | 3000 | -109363.9 | 87.61034 | -127747.9372 | 67 | 0 | 0 | 0 | 0 | 0
CdSe | [] | (C) | 298.15 | 1509 | -143190.4 | 86.68497 | -144798.5 | 55.877 | 0.001986 | -615100 | 0 | 0 | 0
CdTe | [] | (C) | 298.15 | 1365 | -99524.06 | 95.00504 | -100798.5 | 47.819 | 0.007886 | 0 | 0 | 0 | 0
CdTe | [] | (L) | 298.15 | 3000 | -40092.19 | 107.2066 | -69264.9389 | 67 | 0 | 0 | 0 | 0 | 0
Cd11U | [] | (C) | 298.15 | 900 | -109669.7 | 583.1418 | -45585.58 | 327.73805 | 0.05375155 | -2656206 | 0 | 0 | 0
CeB6_1 | [] | (C) | 298.15 | 2463 | -357058.4 | 74.04949 | -351368.9 | 140.04684 | 0.02978296 | -4057510 | 0 | 0 | 0
Ce2C3 | [] | (C) | 298.15 | 1973 | -199964.1 | 173.6049 | -176519.9 | 122.35275 | 0.01192155 | -2007840 | 0 | 0 | 0
CeC2 | [] | (C) | 298.15 | 2573 | -109371.2 | 89.94064 | -97044.17 | 68.6012 | 0.0092026 | -920260 | 0 | 0 | 0
Ce | [] | (C) | 298.15 | 1071 | 1.729818 | 73.00271 | 0.8076888 | 20.907 | 0.016834 | 91000 | 0 | 0 | 0
Ce | [] | (L) | 298.15 | 6000 | -13820.21 | 44.52909 | -11153.69 | 75 | -0.0248 | 0 | 0 | 0 | 0
Ce | [] | (G) | 298.15 | 10000 | 379764.8 | 191.6945 | 417076.4 | -2.86742735 | 0.08002034 | 591622 | 0 | -5.309452e-05 | 1.189385e-08
CeH2 | [] | (C) | 298.15 | 1200 | -177963.3 | 55.7635 | -204965.8 | 35.1372 | 0.0192418 | 0 | 0 | 0 | 0
CeN | [] | (C) | 298.15 | 2000 | -302114.9 | 44.34387 | -326272.8 | 46.4313 | 0.00690195 | -723660 | 0 | 0 | 0
Ce2O3 | [] | (C) | 298.15 | 2523 | -1716571.2 | 144.4118 | -1799696.5 | 114.783 | 0.038313 | -771200 | 0 | 0 | 0
Ce2O3 | [] | (L) | 298.15 | 6000 | -1637689.3 | 82.68992 | -1769457.0 | 200 | 0 | 0 | 0 | 0 | 0
CeO | [] | (G) | 298.15 | 6000 | -155209.2 | 245.9943 | -130701.3 | 22.5769043 | 0.05381494 | -60996 | 0 | -4.145452e-05 | 1.035155e-08
CeO2 | [] | (C) | 298.15 | 2753 | -1032986.0 | 62.3062 | -1090398.2 | 70.497 | 0.009483 | -1039600 | 0 | 0 | 0
CeO2 | [] | (L) | 298.15 | 5000 | -1032294.9 | -1.166008 | -1099513.4 | 120 | 0 | 0 | 0 | 0 | 0
CeTe | [] | (C) | 298.15 | 2090 | -308562.6 | 97.88584 | -301174.9 | 37.362556 | 2.5098e-05 | -113360 | 0 | 0 | 0
CeB6_2 | [] | (C) | 298.15 | 2563 | -81536.65 | 89.94437 | -71108.05 | 71.79242842 | 0.1115833 | -514282 | 0 | -1.328170746e-05 | 0
Co2B | [] | (C) | 298.15 | 1553 | -134405.5 | 59.82284 | -125488.2 | 68.35022 | 0.02233722 | -1426404 | 0 | 0 | 0
CoB | [] | (C) | 298.15 | 1733 | -98494.29 | 30.53938 | -94116.96 | 42.91758 | 0.0146405 | -1125226 | 0 | 0 | 0
CoCO3 | [] | (C) | 298.15 | 800 | -654019.6 | 88.68799 | -711107.5 | 92.026 | 0.0389019 | -1798690 | 0 | 0 | 0
CoCl | [] | (G) | 298.15 | 6000 | 168903.4 | 244.6343 | 199132.6 | 51.37366486 | -0.01860938 | -651712 | 0 | 1.033918e-05 | -1.377937e-09
CoCl2 | [] | (C) | 298.15 | 1013 | -266337.1 | 109.2079 | -311067.6 | 80.457 | 0.019969 | -703200 | 0 | 0 | 0
CoCl2 | [] | (L) | 298.15 | 2000 | -198390.4 | 137.2388 | -272917.0924 | 105 | 0 | 0 | 0 | 0 | 0
CoCl2 | [] | (G) | 298.15 | 6000 | -105883.9 | 297.8518 | -93719.23 | 60.64560699 | 0.00057181406 | -177296 | 0 | 4.355459292e-06 | -1.948435e-09
Co2Cl4 | [] | (G) | 298.15 | 6000 | -338277.5 | 436.0593 | -358568.5 | 129.4459 | 0.007697879028 | -856040 | 0 | -6.015873414e-06 | 1.614728394e-09
Co | [] | (C) | 298.15 | 1768 | 0.9588054 | 30.04249 | 0.7440271 | 10.466 | 0.058984 | 157200 | 0 | -6.6333e-05 | 3.3455e-08
Co | [] | (L) | 298.15 | 4700 | 22026.98 | 27.1502 | 10582.2901 | 40.5 | 0 | 0 | 0 | 0 | 0
Co | [] | (G) | 298.15 | 10000 | 382651.5 | 179.3936 | 425590.4 | 25.14268875 | 0.004782465362 | -282130 | 0 | -4.969700316e-06 | 1.691197998e-09
CoF | [] | (G) | 298.15 | 6000 | 38561.8 | 240.745 | 71221.45 | 36.32754517 | 0.008598442078 | -359942 | 0 | -8.397676392e-06 | 2.895725e-09
CoF2 | [] | (C) | 298.15 | 1400 | -626879.8 | 81.96692 | -670697.9 | 66.119 | 0.026865 | -475500 | 0 | 0 | 0
CoF2 | [] | (L) | 298.15 | 3000 | -562367.7 | 85.88394 | -637859.1048 | 105 | 0 | 0 | 0 | 0 | 0
CoF2 | [] | (G) | 298.15 | 6000 | -373355.7 | 272.5342 | -361527.4 | 53.11164856 | 0.01614301 | -299638 | 0 | -7.506915894e-06 | 1.18137e-09
CoF3 | [] | (C) | 298.15 | 1200 | -722725.3 | 95.01005 | -789997 | 95.042 | 0.01663 | 0 | 0 | 0 | 0
CoF3 | [] | (L) | 298.15 | 2000 | -662056.1 | 97.40872 | -759305.8025 | 140 | 0 | 0 | 0 | 0 | 0
CoF3 | [] | (G) | 298.15 | 6000 | -549429.6 | 304.8558 | -555567 | 60.98644257 | 0.05887244 | -599494 | 0 | -4.7689e-05 | 1.379747e-08
CoH | [] | (G) | 298.15 | 6000 | 292120.7 | 203.9685 | 324772.4 | 35.26293182 | 0.002714168548 | -243638 | 0 | -8.44407348e-07 | 7.361309508e-10
CoO2H2 | [] | (G) | 298.15 | 6000 | -246549.6 | 291.1158 | -264387 | 89.21984863 | 0.001913365174 | -896884 | 0 | 1.122887e-05 | -3.951624e-09
CoO2H2 | [] | (C) | 298.15 | 3000 | -463837.9 | 84.00905 | -539697.3 | 96.912 | 0.014076 | -987500 | 0 | 0 | 0
Co3N | [] | (C) | 298.15 | 600 | 15718.95 | 98.72805 | 8368.757 | 73.2025 | 0.062745 | 0 | 0 | 0 | 0
CoO | [] | (C) | 298.15 | 2090 | -213454.3 | 52.90555 | -237498.3 | 23.578 | 0.048036 | 1536100 | 0 | 0 | 0
CoO | [] | (L) | 298.15 | 4000 | -158867.5 | 53.01399 | -210189.9436 | 67 | 0 | 0 | 0 | 0 | 0
CoO | [] | (G) | 298.15 | 6000 | 255347.1 | 232.9369 | 285528.2 | 31.81674576 | 0.0092650177 | -228424 | 0 | -5.76849243e-06 | 2.39015e-09
Co3O4 | [] | (C) | 298.15 | 2000 | -808379.4 | 109.3124 | -911396.3 | 120.995 | 0.083485 | -2018400 | 0 | 0 | 0
CoSO4 | [] | (C) | 298.15 | 1262 | -806346.9 | 113.3732 | -886791.9 | 125.86647 | 0.04145353 | 0 | 0 | 0 | 0
CoSeO3 | [] | (L) | 298.15 | 2000 | -522842.3 | 95.79128 | -583047.9 | 144.3135 | 0 | 0 | 0 | 0 | 0
CoSeO3 | [] | (C) | 298.15 | 932 | -525814.7 | 113.7874 | -581852.1 | 79.8953 | 0.0598169 | 0 | 0 | 0 | 0
CoTiO3 | [] | (C) | 298.15 | 1700 | -1161011.4 | 96.84729 | -1219340.8 | 123.44033 | 0.00970456 | -1652284 | 0 | 0 | 0
CoWO4 | [] | (C) | 298.15 | 1500 | -1067272.4 | 126.3397 | -1143461.1 | 115.4508 | 0.04848097 | 0 | 0 | 0 | 0
CoP3 | [] | (C) | 298.15 | 1400 | -208991.8 | 98.31068 | -204546 | 93.6992 | 0.025098 | 0 | 0 | 0 | 0
Co2P | [] | (C) | 298.15 | 1659 | -195197.2 | 77.39202 | -187396.1 | 57.93455 | 0.0230065 | 0 | 0 | 0 | 0
CoP | [] | (C) | 298.15 | 1500 | -129373.5 | 50.20056 | -125488.6 | 40.90974 | 0.0146405 | 0 | 0 | 0 | 0
CoS | [] | (C) | 298.15 | 1373 | -92062.41 | 62.33148 | -82821.58 | 44.3398 | 0.01049933 | 0 | 0 | 0 | 0
CoSb | [] | (C) | 298.15 | 1475 | -51096.94 | 70.69773 | -41828.5 | 42.2483 | 0.0259346 | 0 | 0 | 0 | 0
CoSb2 | [] | (C) | 298.15 | 1192 | -66622.61 | 120.2688 | -50193.76 | 64.8365 | 0.03317119 | 0 | 0 | 0 | 0
CoSb3 | [] | (C) | 298.15 | 1132 | -83961.68 | 161.8921 | -62742 | 87.843 | 0.04036595 | 0 | 0 | 0 | 0
CoSn | [] | (C) | 298.15 | 1209 | -37479.6 | 71.53445 | -29279.46 | 45.5947 | 0.0188235 | 0 | 0 | 0 | 0
CrB2_1 | [] | (C) | 298.15 | 2473 | -97849.83 | 26.17492 | -94105.58 | 40.211179 | 0.04484176 | 0 | 0 | 0 | 0
CrB_1 | [] | (C) | 298.15 | 2343 | -75986.1 | 24.07594 | -72306.34 | 42.45745 | 0.0158954 | -1012286 | 0 | 0 | 0
CrBr3 | [] | (L) | 298.15 | 2500 | -302329.2 | 197.7393 | -349333.5949 | 130 | 0 | 0 | 0 | 0 | 0
CrBr3 | [] | (G) | 298.15 | 6000 | -201380.9 | 382.6861 | -141286.6 | 84.10662842 | -0.0114425766 | -303268 | 0 | 2.283062e-05 | -8.599157e-09
CrBr4 | [] | (G) | 298.15 | 6000 | -270505.5 | 418.2665 | -214997.2 | 105.6066 | 0.006070937348 | -505470 | 0 | -5.683497618e-06 | 1.946425e-09
CrBr | [] | (G) | 298.15 | 6000 | 124787.6 | 268.2209 | 181482 | 37.06706238 | 0.00135635662 | -89396 | 0 | -8.3171871e-07 | 3.08872284e-10
CrBr2_1 | [] | (C) | 298.15 | 1115 | -297900.5 | 140.0066 | -297998 | 57.97 | 0.026933 | 0 | 0 | 0 | 0 | CrBr2 | CrBr2 |  | 53.39832 | 5.339832 | Materialsproject
CrBr2 | [] | (L) | 298.15 | 4000 | -247535.3 | 146.9309 | -271784.0089 | 100 | 0 | 0 | 0 | 0 | 0
CrBr2 | [] | (G) | 298.15 | 6000 | -105691.2 | 314.3236 | -50907 | 62.98247528 | -0.00199457779 | -251670 | 0 | 9.38420448e-07 | 8.723728644e-10
CrBr3 | [] | (C) | 298.15 | 1085 | -392321.8 | 159.7097 | -399997.1 | 40.24 | 0.188564 | 0 | 0 | 0 | 0 | CrBr3 | CrBr3 |  | 73.98782 | 7.398782 | Materialsproject
Cr3C2 | [] | (C) | 298.15 | 2103 | -82065.16 | 85.34991 | -81997.04 | 98.253 | 0.062047 | -1531400 | 0 | -1.0287e-05 | 0
Cr3C2 | [] | (L) | 298.15 | 5000 | -106338.3 | -3.61987 | -107393.9972 | 200 | 0 | 0 | 0 | 0 | 0
Cr7C3 | [] | (C) | 298.15 | 2055 | -148736.5 | 201.021 | -145993.7 | 256.183 | 0.02107 | -4934700 | 0 | 2.1914e-05 | 0
Cr7C3 | [] | (L) | 298.15 | 5000 | -230991.5 | -11.23007 | -218755.5847 | 430 | 0 | 0 | 0 | 0 | 0
Cr23C6 | [] | (C) | 298.15 | 1793 | -300041.2 | 610.0633 | -294981.1 | 760.898 | 0.047551 | -13542400 | 0 | 7.4463e-05 | 0
Cr23C6 | [] | (L) | 298.15 | 5000 | 1643418.1 | 1593.998 | 823368.9069 | 400 | 0 | 0 | 0 | 0 | 0
CrC6O6 | [] | (C) | 298.16 | 600 | -859734.4 | 320.0223 | -928619.2 | 203.7121 | 0.075294 | 0 | 0 | 0 | 0 | CrC6O6 | CrC6O6 |  | 120.7543 | 12.07543 | Materialsproject | Cr(CO)6
CrCl | [] | (G) | 298.15 | 6000 | 119792.1 | 258.0594 | 155544.3 | 36.65158081 | 0.002159083176 | -142720 | 0 | -1.411074828e-06 | 4.311859128e-10
CrCl2 | [] | (C) | 298.15 | 1097 | -354472 | 115.3072 | -395397.9 | 74.654 | 0.018236 | -793000 | 0 | 0 | 0 | CrCl2 | CrCl2 |  | 44.88422 | 4.488422 | Materialsproject
CrCl2 | [] | (L) | 298.15 | 4000 | -294010.1 | 133.7487 | -362418.9979 | 100 | 0 | 0 | 0 | 0 | 0
CrCl2 | [] | (G) | 298.15 | 6000 | -146381.5 | 289.9493 | -134318 | 61.77584076 | 0.000577072906 | -378092 | 0 | -1.060709382e-06 | 1.406898e-09
CrCl3 | [] | (C) | 298.15 | 1100 | -500068.5 | 122.9092 | -569997.2 | 84.916 | 0.032074 | -238100 | 0 | 0 | 0 | CrCl3 | CrCl3 |  | 63.04027 | 6.304027 | Materialsproject
CrCl3 | [] | (L) | 298.15 | 2500 | -423584.2 | 143.0805 | -528749.5992 | 130 | 0 | 0 | 0 | 0 | 0
CrCl3 | [] | (G) | 298.15 | 6000 | -329567.2 | 346.8703 | -333359.9 | 82.38751221 | -0.007767703248 | -486662 | 0 | 1.996779e-05 | -7.832536e-09
CrCl4 | [] | (G) | 298.15 | 6000 | -409351 | 364.4142 | -439998.9 | 101.899 | 0.01391973 | -809358 | 0 | -1.173413e-05 | 3.543382e-09
CrCl5 | [] | (G) | 298.15 | 6000 | -394033.5 | 395.9605 | -447099.8 | 130.8471 | 0.01867176 | -1425534 | 0 | -2.024227e-05 | 6.290284e-09
CrCl6 | [] | (G) | 298.15 | 6000 | -248800.2 | 413.7182 | -330955.4 | 153.0501 | 0.01057227 | -1143454 | 0 | -8.261753538e-06 | 2.217575e-09
CrClO | [] | (G) | 298.15 | 6000 | -117332.8 | 288.6073 | -101057.6 | 48.06491852 | 0.01068056 | -337412 | 0 | 6.401480712e-06 | -4.345862e-09
CrClO2 | [] | (G) | 298.15 | 6000 | -336705.6 | 311.018 | -342686.5 | 60.03217316 | 0.04666893 | -659442 | 0 | -3.553666992e-05 | 9.757385742e-09
CrCl2O | [] | (G) | 298.15 | 6000 | -338093.7 | 335.0093 | -341140.2 | 69.11499023 | 0.02891078 | -515130 | 0 | -2.254967e-05 | 6.294974e-09
CrCl2O2 | [] | (G) | 298.15 | 6000 | -485449.5 | 329.3969 | -518003.1 | 81.53578186 | 0.05316372 | -888600 | 0 | -3.961679e-05 | 1.028382e-08
CrCl3O | [] | (G) | 298.15 | 6000 | -443662.2 | 357.2628 | -472227 | 92.46647644 | 0.03144249 | -813892 | 0 | -2.352921e-05 | 6.129509766e-09
CrCl4O | [] | (G) | 298.15 | 6000 | -396131.4 | 373.6191 | -452642.7 | 118.314 | 0.02967711 | -1009188 | 0 | -2.222757e-05 | 5.791022e-09
Cr | [] | (C) | 298.15 | 2180 | 0.814593 | 23.56237 | 0.7060937 | 14.55 | 0.030187 | 0 | 0 | 0 | 0 | Cr | Cr | Chrom | 7.223558 | 0.7223558 | Webmineral
Cr | [] | (L) | 298.15 | 4700 | 4232.244 | -0.6596681 | -1494.0073 | 50 | 0 | 0 | 0 | 0 | 0
Cr | [] | (G) | 298.15 | 10000 | 354382.1 | 174.2047 | 397148.2 | 19.89552689 | 0.003344789124 | 21212 | 0 | -4.481190492e-06 | 2.052669e-09
Cr2 | [] | (G) | 298.15 | 6000 | 558263.7 | 229.2571 | 611283.6 | 43.95033264 | -0.01996998 | -413702 | 0 | 1.905094116e-05 | -2.29294812e-09
CrF | [] | (G) | 298.15 | 6000 | -662.2857 | 239.7189 | 32922.97 | 34.19212341 | 0.007210108948 | -211286 | 0 | -5.318983152e-06 | 1.445783e-09
CrF2 | [] | (C) | 298.15 | 1167 | -740939.8 | 86.87651 | -781798.1 | 76.684 | 0.010539 | -1338400 | 0 | 0 | 0 | CrF2 | CrF2 |  | 25.0506 | 2.50506 | Materialsproject
CrF2 | [] | (L) | 298.15 | 4000 | -706554.4 | 86.31774 | -764689.0027 | 100 | 0 | 0 | 0 | 0 | 0
CrF2 | [] | (G) | 298.15 | 6000 | -433469.5 | 267.6738 | -421110.8 | 54.91098022 | 0.01648388 | -470418 | 0 | -1.398258e-05 | 4.397061e-09
CrF3 | [] | (C) | 298.15 | 1698 | -1093557.4 | 93.88792 | -1159997.6 | 79.214 | 0.03288 | -913600 | 0 | 0 | 0 | CrF3 | CrF3 |  | 30.07969 | 3.007969 | Materialsproject
CrF3 | [] | (L) | 298.15 | 2500 | -1020269.6 | 83.3571 | -1124924.6 | 130 | 0 | 0 | 0 | 0 | 0
CrF3 | [] | (G) | 298.15 | 6000 | -903774.1 | 306.7328 | -908376.4 | 70.90290833 | 0.01981931 | -822470 | 0 | -1.092322998e-05 | 3.138636474e-09
CrF4 | [] | (G) | 298.15 | 6000 | -1213964.0 | 321.212 | -1243038.9 | 82.08093262 | 0.05395723877 | -953768 | 0 | -4.137157e-05 | 1.102235e-08
CrF5 | [] | (G) | 298.15 | 6000 | -1351069.8 | 351.6567 | -1399660.2 | 97.33256531 | 0.08925341 | -1279208 | 0 | -7.137525879e-05 | 1.896884e-08
CrF6 | [] | (G) | 298.15 | 6000 | -1257648.4 | 343.631 | -1336753.4 | 123.6188 | 0.07136508 | -1845324 | 0 | -5.453309e-05 | 1.440827e-08
CrFO | [] | (G) | 298.15 | 6000 | -257683.2 | 277.0194 | -241447.8 | 46.4810257 | 0.01845711 | -525586 | 0 | -1.006598e-05 | 2.952185e-09
CrFO2 | [] | (G) | 298.15 | 6000 | -521415.1 | 291.3153 | -528966.4 | 54.86771393 | 0.05736 | -811704 | 0 | -4.368645e-05 | 1.190693e-08
CrF2O | [] | (G) | 298.15 | 6000 | -718808.7 | 305.129 | -722928.1 | 59.24996948 | 0.04874874 | -704396 | 0 | -3.697824e-05 | 9.786495e-09
CrF2O2 | [] | (G) | 298.15 | 6000 | -863009.7 | 306.4821 | -895005.8 | 71.34138489 | 0.0738609375 | -994110 | 0 | -5.519333e-05 | 1.435767e-08
CrF3O | [] | (G) | 298.15 | 6000 | -1051392.7 | 319.095 | -1079745.1 | 76.8427887 | 0.0634772 | -1050262 | 0 | -4.778760498e-05 | 1.249743e-08
CrF4O | [] | (G) | 298.15 | 6000 | -1161122.3 | 321.4469 | -1216866.3 | 97.17715454 | 0.07315334 | -1511804 | 0 | -5.52271875e-05 | 1.446871e-08
CrH | [] | (G) | 298.15 | 6000 | 403435.6 | 210.8513 | 439422.4 | 20.17878342 | 0.02739043579 | 213490 | 0 | -1.613309e-05 | 3.625547e-09
CrO3H3 | [] | (G) | 298.15 | 6000 | -592389.8 | 332.9395 | -640122.3 | 88.69107056 | 0.06791747 | -1249796 | 0 | -3.231866e-05 | 7.848163e-09
CrO4H3 | [] | (G) | 298.15 | 6000 | -720221.7 | 340.3969 | -793209.9 | 94.94975281 | 0.1103602 | -1479870 | 0 | -6.764942871e-05 | 1.668503e-08
CrO4H4 | [] | (G) | 298.15 | 6000 | -775081.1 | 364.189 | -859324.9 | 106.2157 | 0.1164936 | -1526358 | 0 | -6.788215e-05 | 1.661582e-08
CrO5H4 | [] | (G) | 298.15 | 6000 | -757922.9 | 349.9169 | -873156.7 | 121.4091 | 0.1355147 | -2088864 | 0 | -8.1612e-05 | 2.002906e-08
CrO4H2 | [] | (G) | 298.15 | 6000 | -675325.6 | 326.638 | -736009.9 | 85.57919312 | 0.1011051 | -1247786 | 0 | -6.560336e-05 | 1.644027e-08
CrOH | [] | (G) | 298.15 | 6000 | 42034.65 | 248.6118 | 60800.76 | 51.58535767 | 0.000905301666 | -532108 | 0 | 3.5022258e-06 | -1.064159e-09
CrO2H | [] | (G) | 298.15 | 6000 | -200554.4 | 283.877 | -199270.1 | 52.51776886 | 0.03408159 | -668826 | 0 | -1.668337e-05 | 4.347004e-09
CrO3H | [] | (G) | 298.15 | 6000 | -419575.3 | 299.1458 | -441787.7 | 60.90090942 | 0.07299468 | -954826 | 0 | -5.031369e-05 | 1.33048e-08
CrO2H2 | [] | (G) | 298.15 | 6000 | -317344.6 | 295.1296 | -330720.2 | 63.54850769 | 0.04545075 | -709176 | 0 | -2.514008e-05 | 6.843489258e-09
CrO3H2 | [] | (G) | 298.15 | 6000 | -509630.4 | 319.1168 | -543570.6 | 71.32566834 | 0.07999022 | -990932 | 0 | -5.020482e-05 | 1.257331e-08
CrI2 | [] | (C) | 298.15 | 1140 | -160294.9 | 160.0084 | -157997.5 | 82.584 | 0.004751 | 0 | 0 | 0 | 0
CrI2 | [] | (L) | 298.15 | 4000 | -98120.34 | 181.0025 | -123782.0038 | 100 | 0 | 0 | 0 | 0 | 0
CrI2 | [] | (G) | 298.15 | 6000 | 50538.33 | 334.3071 | 110000.6 | 63.32862091 | -0.002738518524 | -185774 | 0 | 1.520212326e-06 | 7.161549684e-10
CrI3 | [] | (C) | 298.15 | 1130 | -200504.5 | 200.0101 | -199997 | 92.832 | 0.024043 | 0 | 0 | 0 | 0
CrI3 | [] | (L) | 298.15 | 2500 | -119066 | 224.4737 | -155632.6064 | 130 | 0 | 0 | 0 | 0 | 0
CrI3 | [] | (G) | 298.15 | 6000 | -15066.97 | 408.784 | 51004.12 | 84.66543579 | -0.01264465 | -199414 | 0 | 2.377128e-05 | -8.851941e-09
CrI4 | [] | (G) | 298.15 | 6000 | -46511.24 | 453.9317 | 17002.42 | 106.7122 | 0.003691687012 | -345514 | 0 | -3.819654234e-06 | 1.444968e-09
CrI | [] | (G) | 298.15 | 6000 | 158360.9 | 274.5812 | 216525.8 | 37.16411591 | 0.001179493522 | -68876 | 0 | -6.62985192e-07 | 2.70600906e-10
CrN | [] | (G) | 298.15 | 6000 | 463397 | 230.4512 | 504896.9 | 30.180345 | 0.012268739 | -272146 | 0 | -7.30251408e-06 | 1.522896444e-09
Cr2N | [] | (C) | 298.15 | 3000 | -105715.9 | 65.00663 | -125998 | 52.002 | 0.038267 | 230100 | 0 | 0 | 0 | Cr2N | Cr2N |  | 17.54932 | 1.754932 | Materialsproject
CrN | [] | (C) | 298.15 | 2500 | -101090.3 | 37.97796 | -117039 | 58.746052 | -0.019291996 | -836600 | 0 | 1.845481038e-05 | -4.242415332e-09 | CrN | CrN | Carlsbergit | 10.83835 | 1.083835 | Webmineral
Cr2Nb | [] | (C) | 298.15 | 1500 | -34314.16 | 83.66735 | -20912.81 | 74.24825 | 0.02375944 | -736208 | 0 | 0 | 0
Cr2NiO4 | [] | (C) | 298.15 | 1500 | -1297464.8 | 129.7298 | -1373759.5 | 167.11085 | 0.01786141 | -2104048 | 0 | 0 | 0 | Cr2NiO4 | Cr2NiO4 |  | 45.3964 | 4.53964 | Materialsproject
Cr8O21 | [] | (C) | 298.15 | 900 | -4254952.3 | 512.8882 | -4676578.4 | 614.4827 | 0.1392939 | -12047040 | 0 | 0 | 0 | Cr8O21 | Cr8O21 |  | 269.5287 | 26.95287 | Materialsproject
CrO3 | [] | (C) | 298.15 | 470 | -517889.5 | 71.95458 | -578088.9 | 82.53059 | 0.02166794 | -1748494 | 0 | 0 | 0 | CrO3 | CrO3 |  | 40.95688 | 4.095688 | Materialsproject
CrO3 | [] | (L) | 298.15 | 1000 | -508188.3 | 80.51437 | -571961.7322 | 125.49 | 0 | 0 | 0 | 0 | 0
Cr2O3 | [] | (L) | 298.15 | 4500 | -968366.4 | 34.38436 | -1099321.41 | 170 | 0 | 0 | 0 | 0 | 0
Cr2O3 | [] | (G) | 298.15 | 6000 | -329580.9 | 354.3163 | -327345.7 | 78.08181763 | 0.06112703 | -863786 | 0 | -4.609013e-05 | 1.206305e-08
CrO | [] | (G) | 298.15 | 10000 | 154188.9 | 238.4769 | 186241.5 | 28.72320938 | 0.01791714 | -32170 | 0 | -1.317349182e-05 | 3.468863526e-09
CrO2 | [] | (G) | 298.15 | 6000 | -121067.3 | 265.4438 | -108041.9 | 35.97124481 | 0.04494527588 | -413558 | 0 | -3.398688e-05 | 9.076145508e-09
CrO3 | [] | (G) | 298.15 | 6000 | -307634.1 | 269.2711 | -322038.1 | 52.56407166 | 0.06146241455 | -756510 | 0 | -4.591405e-05 | 1.193796e-08
Cr2O | [] | (G) | 298.15 | 6000 | 230540.2 | 295.0121 | 274440.8 | 44.22026062 | 0.02831475 | -365324 | 0 | -2.12649e-05 | 5.550152e-09
Cr2O2 | [] | (G) | 298.15 | 6000 | -112437.7 | 305.4772 | -93271.4 | 56.44406891 | 0.05478361 | -895748 | 0 | -4.15125e-05 | 1.090343e-08
Cr2O3 | [] | (C) | 298.15 | 2705 | -1064850.9 | 81.11208 | -1140596.4 | 1926.054 | -12.841984 | 0 | 0 | 0.022756059 | 0 | Cr2O3 | Cr2O3 | Eskolait | 29.05884 | 2.905884 | Webmineral
CrO2 | [] | (C) | 298.15 | 600 | -541225.6 | 51.04263 | -581434 | 94.5358 | 0.0171503 | 0 | 0 | 0 | 0 | CrO2 | CrO2 |  | 19.45091 | 1.945091 | Materialsproject
Cr5O12 | [] | (C) | 298.15 | 900 | -2693336.8 | 297.0244 | -2934364.6 | 366.8491 | 0.07424825 | -6809924 | 0 | 0 | 0 | Cr5O12 | Cr5O12 |  | 130.6305 | 13.06305 | Materialsproject
CrPbO4 | [] | (C) | 298.15 | 1000 | -845002.6 | 169.4237 | -914818.3 | 121.7253 | 0 | 0 | 0 | 0 | 0 | CrPbO4 | CrPbO4 |  | 56.42354 | 5.642354 | Materialsproject
Cr2S3O12 | [] | (C) | 298.15 | 1200 | -2651131.6 | 258.7468 | -2910104.6 | 357.98114 | 0.079477 | -8972534 | 0 | 0 | 0 | Cr2S3O12 | Cr2S3O12 |  | 133.6888 | 13.36888 | Materialsproject | Cr2(SO4)3
CrS | [] | (L) | 298.15 | 4000 | -113451.4 | 57.6786 | -125290.9352 | 67 | 0 | 0 | 0 | 0 | 0
CrS | [] | (G) | 298.15 | 1500 | 290327.9 | 250.7157 | 346697.8 | 35.13381958 | 0.005456993866 | -97898 | 0 | -4.40680023e-06 | 1.537242e-09
CrS | [] | (C) | 298.15 | 1840 | -135051.4 | 65.0047 | -134998.6 | 32.859 | 0.046757 | 0 | 0 | 0 | 0 | CrS | CrS |  | 17.30071 | 1.730071 | Materialsproject
Cr2Ta | [] | (C) | 298.15 | 2300 | -40583.35 | 88.05945 | -26977.82 | 73.82995 | 0.02279735 | -719476 | 0 | 0 | 0
CrB_2 | [] | (C) | 298.15 | 2343 | -82298.94 | 35.22361 | -75308.93 | 37.83461755 | 0.01607144 | -601682 | 0 | 3.34722e-10 | 0
CrB2 | [] | (C) | 298.15 | 2473 | -129726.8 | 27.69539 | -125518.4 | 54.96645371 | 0.02013895 | -658670 | 0 | 2.683992e-09 | 0
CsBO2 | [] | (L) | 298.15 | 3000 | -908370.7 | 72.71202 | -966873.153 | 145 | 0 | 0 | 0 | 0 | 0
CsBO2 | [] | (G) | 298.15 | 6000 | -695803.8 | 315.4696 | -686902.1 | 49.52546692 | 0.05393187 | -297720 | 0 | -3.424765e-05 | 7.915301e-09
CsBO2 | [] | (C) | 298.15 | 1005 | -908052.4 | 104.3581 | -961997.6 | 84.329 | 0.02963 | -1118600 | 0 | 0 | 0
CsBr | [] | (C) | 298.15 | 910 | -398003.7 | 112.9453 | -405598.4 | 48.908 | 0.013489 | 0 | 0 | 0 | 0
CsBr | [] | (L) | 298.15 | 3400 | -374272.5 | 118.0202 | -392976.564 | 75 | 0 | 0 | 0 | 0 | 0
CsBr | [] | (G) | 298.15 | 6000 | -248019.8 | 267.4244 | -206827.6 | 37.37407684 | 0.000913760566 | -29588 | 0 | -8.741766e-09 | 6.89309688e-11
Cs2Br2 | [] | (G) | 298.15 | 6000 | -610787.3 | 413.69 | -565826.7 | 83.12397766 | 4.5549952e-05 | -61976 | 0 | -3.7444704e-08 | 1.05821004e-11
Cs2CO3 | [] | (G) | 298.15 | 6000 | -786335.9 | 388.3869 | -806453.1 | 68.10969543 | 0.1208236 | -453988 | 0 | -8.552499e-05 | 2.13968e-08
Cs2CO3_1 | [] | (C) | 298.15 | 1066 | -1055391.6 | 204.4824 | -1134896.3 | 122.928 | 0.071895 | -1823500 | 0 | 0 | 0
Cs2CO3 | [] | (L) | 298.15 | 3500 | -1044067.6 | 174.7559 | -1133664.623 | 205 | 0 | 0 | 0 | 0 | 0
Cs2CO3_2 | [] | (C) | 298.15 | 1065 | -1093186.2 | 204.4357 | -1146975.3 | 115.40897 | 0.06931231 | -1095946 | 0 | 0 | 0
CsCl | [] | (C) | 298.15 | 919 | -413672.3 | 101.1753 | -442308.4 | 55.095 | 0.003527 | -326800 | 0 | 0 | 0
CsCl | [] | (L) | 298.15 | 3400 | -388285.3 | 108.7538 | -428485.5484 | 73.5 | 0 | 0 | 0 | 0 | 0
CsCl | [] | (G) | 298.15 | 6000 | -262063.4 | 255.9707 | -242228 | 37.57443237 | 0.000273357582 | -66418 | 0 | 5.82861096e-07 | -1.2484401e-10
Cs2Cl2 | [] | (G) | 298.15 | 6000 | -645639.6 | 384.4758 | -644655.2 | 83.05924988 | 0.000183997226 | -131618 | 0 | -1.44626568e-07 | 3.89718996e-11
Cs | [] | (C) | 298.15 | 302 | 1.551087 | 85.23323 | 0.9656937 | 4.922 | 0.091525 | 0 | 0 | 0 | 0
Cs | [] | (L) | 298.15 | 2000 | 2120.75 | 92.18004 | 2096.061 | 46.727 | -0.040865 | -363000 | 0 | 2.4449e-05 | 0
Cs | [] | (G) | 298.15 | 10000 | 48077.16 | 175.4924 | 76501.05 | 20.63171768 | 0.000517409516 | 4250 | 0 | -6.00019338e-07 | 2.308518216e-10
Cs2 | [] | (G) | 298.15 | 6000 | 70991.73 | 284.5691 | 109404.9 | 24.12069321 | 0.05533326416 | 253292 | 0 | -6.497187e-05 | 2.080061e-08
CsF | [] | (C) | 298.15 | 976 | -529551.5 | 92.96514 | -557098.5 | 42.306 | 0.029462 | 0 | 0 | 0 | 0
CsF | [] | (L) | 298.15 | 3400 | -503044.9 | 99.95855 | -542803.0092 | 72 | 0 | 0 | 0 | 0 | 0
CsF | [] | (G) | 298.15 | 6000 | -383557.8 | 243.1399 | -364214.9 | 36.85257721 | 0.001877958298 | -129952 | 0 | -9.10399362e-07 | 2.82095718e-10
Cs2F2 | [] | (G) | 298.15 | 6000 | -892183.9 | 357.9542 | -891856.5 | 82.6831665 | 0.000998147964 | -284658 | 0 | -7.84286844e-07 | 2.112942804e-10
CsH | [] | (C) | 298.15 | 801 | -32371.54 | 73.00408 | -54038.78 | 34.443 | 0.036467 | -419200 | 0 | 0 | 0
CsH | [] | (L) | 298.15 | 1200 | -9753.047 | 86.73446 | -40683.1201 | 56 | 0 | 0 | 0 | 0 | 0
CsH | [] | (G) | 298.15 | 6000 | 93603.21 | 215.0656 | 115947.9 | 28.66019821 | 0.01863578 | -141684 | 0 | -1.310171631e-05 | 3.530704e-09
CsOH | [] | (L) | 298.15 | 3000 | -352720.5 | 124.3782 | -403697.9498 | 83 | 0 | 0 | 0 | 0 | 0
CsOH | [] | (G) | 298.15 | 6000 | -269404.6 | 254.7188 | -264452.1 | 55.64382172 | -0.007422883606 | -399712 | 0 | 9.561296994e-06 | -2.609414e-09
Cs2O2H2 | [] | (G) | 298.15 | 6000 | -654954.7 | 380.8898 | -683640.1 | 120.4089 | -0.01660272 | -787482 | 0 | 2.053352e-05 | -5.604992e-09
CsOH | [] | (C) | 298.15 | 616 | -371851.4 | 102.0073 | -416597.8 | 60.255 | 0.042746 | 0 | 0 | 0 | 0
CsI | [] | (C) | 298.15 | 905 | -342645.4 | 122.2053 | -348098.4 | 61.097 | -0.039968 | -141600 | 0 | 5.4926e-05 | 0
CsI | [] | (L) | 298.15 | 3400 | -310717.9 | 134.641 | -330281.4537 | 71 | 0 | 0 | 0 | 0 | 0
CsI | [] | (G) | 298.15 | 6000 | -195397 | 275.1768 | -152320.1 | 37.33387756 | 0.001081988716 | -17372 | 0 | -1.24396446e-07 | 1.137227556e-10
Cs2I2 | [] | (G) | 298.15 | 6000 | -503136.4 | 431.0806 | -454030.9 | 83.13626099 | 1.687442e-05 | -41148 | 0 | -1.273653e-08 | 3.2239668e-12
CsLi | [] | (G) | 298.15 | 6000 | 120348.8 | 247.8472 | 162149.4 | 36.36463165 | 0.002698335266 | 7652 | 0 | 2.372443086e-06 | -2.522212e-09
CsNO2 | [] | (G) | 298.15 | 6000 | -197672.3 | 327.5962 | -210343.2 | 45.40200806 | 0.07044741211 | -53496 | 0 | -4.991838867e-05 | 1.249052e-08
CsNO3 | [] | (C) | 298.15 | 682 | -410220.2 | 153.8396 | -504997.1 | 47.608 | 0.162777 | 0 | 0 | 0 | 0
CsNO3 | [] | (L) | 298.15 | 2500 | -394833.2 | 160.7958 | -496266.2568 | 150 | 0 | 0 | 0 | 0 | 0
CsNO3 | [] | (G) | 298.15 | 6000 | -281490.8 | 335.892 | -318493.7 | 45.10601044 | 0.1185378 | -394182 | 0 | -8.459166504e-05 | 2.128931e-08
CsNO2 | [] | (C) | 298.15 | 679 | -313989.5 | 174.0092 | -379897.3 | 95.725 | -0.029412 | 0 | 0 | 4.9317e-05 | 0
CsNO2 | [] | (L) | 298.15 | 2500 | -303201.1 | 179.5821 | -373672.3701 | 106 | 0 | 0 | 0 | 0 | 0
Cs2O2 | [] | (C) | 298.15 | 867 | -384510.7 | 180.0095 | -439997.2 | 83.469 | 0.038675 | 0 | 0 | 0 | 0
Cs2O2 | [] | (L) | 298.15 | 2000 | -370408.6 | 173.4497 | -433923.7404 | 134 | 0 | 0 | 0 | 0 | 0
Cs2O2 | [] | (G) | 298.15 | 6000 | -243426 | 340.8413 | -247083.9 | 74.10978699 | 0.01850463 | -482264 | 0 | -1.400555e-05 | 3.675638e-09
CsO | [] | (G) | 298.15 | 6000 | 17274.59 | 248.3591 | 37570.49 | 52.45531464 | -0.007846022034 | -946238 | 0 | -4.946750796e-06 | 3.442681e-09
CsO2 | [] | (C) | 298.15 | 723 | -240282.5 | 142.0079 | -286097.6 | 53.408 | 0.085837 | 0 | 0 | 0 | 0
CsO2 | [] | (L) | 298.15 | 2000 | -218615.1 | 155.4059 | -273267.0021 | 100 | 0 | 0 | 0 | 0 | 0
Cs2O | [] | (C) | 298.15 | 768 | -310888.3 | 146.9076 | -346397.7 | 66.024 | 0.033461 | 0 | 0 | 0 | 0
Cs2O | [] | (L) | 298.15 | 2500 | -288919.5 | 156.5255 | -333979.8074 | 100 | 0 | 0 | 0 | 0 | 0
Cs2O | [] | (G) | 298.15 | 6000 | -163749.6 | 324.0215 | -142861.3 | 56.72541809 | 0.003159569932 | -260056 | 0 | -2.464529574e-06 | 6.60627228e-10
Cs2SO4 | [] | (C) | 298.15 | 1288 | -1332879.7 | 211.9236 | -1442896.0 | 142.361 | 0.080837 | -2148000 | 0 | -0.000144496 | 2.05089e-07
Cs2SO4 | [] | (L) | 298.15 | 3500 | -1279260.9 | 207.318 | -1416773.3 | 207 | 0 | 0 | 0 | 0 | 0
Cs2SO4 | [] | (G) | 298.15 | 6000 | -1070807.1 | 411.2113 | -1117651.0 | 94.3458252 | 0.1256895 | -1254826 | 0 | -9.27842e-05 | 2.392305e-08
CsRb | [] | (G) | 298.15 | 6000 | 70949.44 | 283.7831 | 111480.3 | 25.72314072 | 0.0457077 | 256304 | 0 | -5.138184e-05 | 1.540068e-08
CuCl2 | [] | (G) | 298.15 | 6000 | -50351.06 | 278.3109 | -43266.96 | 59.22534943 | 0.007603475952 | -366386 | 0 | -6.998056638e-06 | 2.315449e-09
Cu2Cl2 | [] | (G) | 298.15 | 6000 | -103275.8 | 339.8402 | -88099.85 | 82.49420166 | 0.00140587616 | -314944 | 0 | -1.104482802e-06 | 2.9763501e-10
Cu3Cl3 | [] | (G) | 298.15 | 6000 | -252730.6 | 420.8607 | -255810.6 | 130.202 | 0.006080052186 | -763352 | 0 | -4.752594912e-06 | 1.275358e-09
Cu4Cl4 | [] | (G) | 298.15 | 6000 | -365229.4 | 518.2013 | -384111 | 180.5517 | 0.005103005218 | -857846 | 0 | -4.000534974e-06 | 1.07616156e-09
Cu5Cl5 | [] | (G) | 298.15 | 6000 | -458482.7 | 605.5354 | -494279.8 | 229.334 | 0.007478604126 | -1204230 | 0 | -5.857567746e-06 | 1.574283e-09
CuCl | [] | (C) | 298.15 | 696 | -117329.2 | 87.74529 | -136198.4 | 16.837 | 0.076659 | 1143000 | 0 | 0 | 0 | CuCl | CuCl | Nantokit | 23.94403 | 2.394403 | Webmineral
CuCl | [] | (L) | 298.15 | 3000 | -96396.19 | 105.651 | -123063.1997 | 60 | 0 | 0 | 0 | 0 | 0
CuCl | [] | (G) | 298.15 | 6000 | 62214.21 | 237.1006 | 89904.74 | 36.42815399 | 0.002623954772 | -161088 | 0 | -1.68411621e-06 | 4.872488712e-10
CuCl2 | [] | (C) | 298.15 | 871 | -173058 | 108.0772 | -217997.8 | 78.888 | 0.005732 | -774900 | 0 | 0 | 0 | CuCl2 | CuCl2 | Tolbachit | 39.58654 | 3.958654 | Webmineral
CuCl2 | [] | (L) | 298.15 | 2000 | -163828.4 | 103.2528 | -214101.9926 | 100 | 0 | 0 | 0 | 0 | 0
Cu | [] | (C) | 298.15 | 1358 | 1.006849 | 33.15246 | 0.7330515 | 22.287 | 0.012923 | -58700 | 0 | -1.3927e-05 | 7.476e-09 | Cu | Cu | Kupfer | 7.112148 | 0.7112148 | Webmineral
Cu | [] | (L) | 298.15 | 4500 | 15732.42 | 34.224 | 8025.9028 | 32.8 | 0 | 0 | 0 | 0 | 0
Cu | [] | (G) | 298.15 | 10000 | 299100 | 166.2899 | 337601.1 | 20.61140442 | 0.000591451454 | 4748 | 0 | -6.94957122e-07 | 2.71674042e-10
Cu2 | [] | (G) | 298.15 | 6000 | 426590.1 | 241.6291 | 478938.8 | 37.19766235 | 0.001235112 | -83958 | 0 | -3.50623914e-07 | 1.907967228e-10
CuF | [] | (C) | 298.15 | 2000 | -266113.5 | 65.00521 | -285915.4 | 55.312 | 0.008864 | -540000 | 0 | 0 | 0 | CuF | CuF |  | 17.14022 | 1.714022 | Materialsproject
CuF | [] | (G) | 298.15 | 6000 | -34382.08 | 226.3913 | -6649.916 | 33.88749695 | 0.00789551239 | -212948 | 0 | -5.707350768e-06 | 1.543566e-09
CuF2 | [] | (C) | 298.15 | 1109 | -493660.2 | 77.80662 | -539098 | 73.1 | 0.021277 | -1211500 | 0 | 0 | 0 | CuF2 | CuF2 |  | 21.35963 | 2.135963 | Materialsproject
CuF2 | [] | (L) | 298.15 | 3500 | -411964.6 | 105.5606 | -494114.52 | 100 | 0 | 0 | 0 | 0 | 0
CuF2 | [] | (G) | 298.15 | 6000 | -283508.6 | 256.5635 | -275839.7 | 51.80053 | 0.02284406 | -474748 | 0 | -1.8563574e-05 | 5.3559216e-09
Cu2F2 | [] | (G) | 298.15 | 6000 | -253659.5 | 309.9881 | -239186.4 | 79.00907 | 0.008785076 | -656856 | 0 | -6.838122e-06 | 1.8302436e-09
Cu3F3 | [] | (G) | 298.15 | 6000 | -510479.5 | 376.4042 | -514274.9 | 120.7943 | 0.02591727 | -1283342 | 0 | -2.006745e-05 | 5.351503e-09
CuH | [] | (G) | 298.15 | 6000 | 258886.2 | 196.3682 | 288662.5 | 21.61904907 | 0.01981256 | 219452 | 0 | -8.705806272e-06 | 1.381013e-09
CuOH | [] | (G) | 298.15 | 6000 | 96879.13 | 245.023 | 113008.2 | 43.5089035 | 0.009149302674 | -470284 | 0 | -3.10418472e-06 | 7.418569332e-10
CuO2H2 | [] | (C) | 298.15 | 1000 | -368159.9 | 78.00784 | -444997.7 | 95.784 | 0.011522 | -1886300 | 0 | 0 | 0 | CuO2H2 | CuO2H2 | Spertiniit | 24.73895 | 2.473895 | Webmineral | Cu(OH)2
CuO | [] | (C) | 298.15 | 1700 | -136526.1 | 42.74425 | -161998.7 | 48.589 | 0.007201 | -749900 | 0 | 0 | 0 | CuO | CuO | Tenorit | 12.13913 | 1.213913 | Webmineral
CuO | [] | (L) | 298.15 | 3000 | -74947.8 | 45.52709 | -130795.9412 | 67 | 0 | 0 | 0 | 0 | 0
CuO | [] | (G) | 298.15 | 6000 | 284537 | 234.5236 | 313600.1 | 35.84780884 | 0.004015036774 | -95560 | 0 | -2.89589493e-06 | 9.226080324e-10
Cu2O | [] | (C) | 298.15 | 1517 | -152106.2 | 92.5563 | -173098.1 | 64.553 | 0.017578 | -639500 | 0 | 0 | 0 | Cu2O | Cu2O | Cuprit | 23.43516 | 2.343516 | Webmineral
Cu2O | [] | (L) | 298.15 | 3000 | -72728.86 | 96.26435 | -132858.1358 | 99.9 | 0 | 0 | 0 | 0 | 0
CuSO4 | [] | (C) | 298.15 | 900 | -688159.5 | 112.1145 | -769669 | 78.51491 | 0.0719476 | 0 | 0 | 0 | 0 | CuSO4 | CuSO4 | Chalcocyanit | 40.73075 | 4.073075 | Webmineral
CuSeO3 | [] | (C) | 298.15 | 800 | -369328.5 | 103.3299 | -429173.1 | 79.477 | 0.0614901 | 0 | 0 | 0 | 0
Cu3P | [] | (C) | 298.15 | 1303 | -136252.1 | 119.2243 | -122237.4 | 77.8038 | 0.033464 | 0 | 0 | 0 | 0 | Cu3P | Cu3P |  | 30.20866 | 3.020866 | Materialsproject
CuP2 | [] | (C) | 298.15 | 1100 | -107399.4 | 81.57565 | -101740.9 | 64.4182 | 0.02229539 | 0 | 0 | 0 | 0 | CuP2 | CuP2 |  | 29.28266 | 2.928266 | Materialsproject
Cu2S | [] | (L) | 298.15 | 3000 | -59095.41 | 131.8991 | -63132.7989 | 90 | 0 | 0 | 0 | 0 | 0
CuS | [] | (C) | 298.15 | 2000 | -56263.2 | 67.18474 | -55698.58 | 45.474 | 0.016817 | -287800 | 0 | 0 | 0 | CuS | CuS | Covellit | 20.42811 | 2.042811 | Webmineral
CuS | [] | (G) | 298.15 | 6000 | 289045 | 244.7901 | 341946.9 | 43.67986298 | -0.01175057 | -182198 | 0 | 8.741099856e-06 | -2.033296e-09
Cu2S | [] | (C) | 298.15 | 1400 | -79732.79 | 116.1577 | -75797.7 | 39.273 | 0.114894 | 299700 | 0 | 0 | 0 | Cu2S | Cu2S | Chalcocit | 24.61851 | 2.461851 | Webmineral
CuSe | [] | (C) | 298.15 | 1000 | -53177.39 | 78.22761 | -41828.36 | 54.7973 | 0 | 0 | 0 | 0 | 0
Cu2Se_BETA | [BETA] | (C) | 298.15 | 1386 | -88771.31 | 132.6093 | -66088.55 | 58.562 | 0.0773855 | 0 | 0 | 0 | 0
Cu2Te | [] | (C) | 298.15 | 1128 | -63597.04 | 134.7002 | -41827.73 | 59.8169 | 0.0535424 | 0 | 0 | 0 | 0
CuTe | [] | (C) | 298.15 | 1000 | -37402.86 | 86.59358 | -25096.37 | 41.32804 | 0.04036595 | 94954 | 0 | 0 | 0
Dy | [] | (C) | 298.15 | 1682 | 1.799307 | 75.42279 | 0.8311639 | 34.057 | -0.020288 | -170700 | 0 | 1.8476e-05 | 0
Dy | [] | (L) | 298.15 | 5500 | -7276.768 | 52.59371 | -7041.0078 | 50 | 0 | 0 | 0 | 0 | 0
Dy | [] | (G) | 298.15 | 10000 | 246617.4 | 195.7909 | 285252.6 | 22.18217468 | -0.00444366684 | -37788 | 0 | 4.00582947e-06 | -1.89477402e-10
DyO | [] | (G) | 298.15 | 6000 | -94735.9 | 242.159 | -71397.21 | 14.95669937 | 0.07430254 | 145138 | 0 | -4.926794e-05 | 1.07774e-08
Dy2O3 | [] | (C) | 298.15 | 2681 | -1780793.6 | 150.6517 | -1862696.5 | 124.893 | 0.011801 | -1076600 | 0 | 0 | 0
Dy2O3 | [] | (L) | 298.15 | 6000 | -1771753.7 | 57.40222 | -1872076.0 | 200 | 0 | 0 | 0 | 0 | 0
Er | [] | (C) | 298.15 | 1802 | 1.482173 | 74.40267 | 0.7973667 | 26.386 | 0.003355 | -92200 | 0 | 2.935000002e-06 | 0
Er | [] | (L) | 298.15 | 5500 | 25004.94 | 72.52491 | 12222.1657 | 38.7 | 0 | 0 | 0 | 0 | 0
Er | [] | (G) | 298.15 | 10000 | 277021.1 | 193.9221 | 313827.9 | 20.17993164 | 0.002915507126 | 9526 | 0 | -5.093267214e-06 | 3.087843018e-09
ErO | [] | (G) | 298.15 | 6000 | -72033.86 | 253.2639 | -48238.58 | 42.40779114 | 0.003535582734 | -196720 | 0 | -7.769447022e-06 | 3.010658e-09
Er2O3 | [] | (C) | 298.15 | 2691 | -1815558.4 | 154.3109 | -1897896.7 | 123.128 | 0.008771 | -1532800 | 0 | 0 | 0
Er2O3 | [] | (L) | 298.15 | 6000 | -1834976.7 | 46.49374 | -1923676.0 | 200 | 0 | 0 | 0 | 0 | 0
ErB6 | [] | (C) | 298.15 | 2458 | -193558.6 | 148.5061 | -167317.1 | 107.721 | 0.1068004 | -3851984 | 0 | -4.36659963e-06 | 0
Eu | [] | (C) | 298.15 | 1090 | 1.610875 | 77.80278 | 0.8284629 | 18.14 | 0.018675 | 350400 | 0 | 0 | 0
Eu | [] | (L) | 298.15 | 4000 | 9272.553 | 76.98056 | 4513.6562 | 38.1 | 0 | 0 | 0 | 0 | 0
Eu | [] | (G) | 298.15 | 10000 | 141315.2 | 188.6894 | 176188 | 20.68187714 | 0.000345392704 | 2908 | 0 | -3.95197392e-07 | 1.496309736e-10
EuO | [] | (C) | 298.15 | 2240 | -562561.8 | 81.80492 | -589998.5 | 46.712 | 0.007199 | -2490 | 0 | 0 | 0
EuO | [] | (L) | 298.15 | 5000 | -565847.7 | 46.50108 | -596903.6041 | 80 | 0 | 0 | 0 | 0 | 0
EuO | [] | (G) | 298.15 | 6000 | -78679.23 | 253.3041 | -53562.19 | 35.63820648 | 0.002064099884 | -302334 | 0 | -2.053395996e-06 | 2.821975e-09
Eu2O3 | [] | (C) | 298.15 | 2623 | -1569090.0 | 137.9795 | -1657500.2 | 136.2524 | 0.015178372 | -1538532 | 0 | 0 | 0
Eu2O3 | [] | (L) | 298.15 | 6000 | -1514195.8 | 73.3721 | -1639684.2 | 199.9522 | 0 | 0 | 0 | 0 | 0
EuS | [] | (C) | 298.15 | 2673 | -455419.7 | 98.72385 | -446324.5 | 48.73195 | 0.00481045 | 0 | 0 | 0 | 0
EuB6 | [] | (C) | 298.15 | 2500 | -134682.8 | 120.6465 | -117121.4 | 99.35502662 | 0.1068004 | -3851984 | 0 | -4.36659963e-06 | 0
GaCl2 | [] | (G) | 298.15 | 6000 | -253785.2 | 300.9144 | -241236.9 | 55.92298889 | 0.005012133026 | -351828 | 0 | -4.058948364e-06 | 1.145576e-09
GaCl3 | [] | (C) | 298.15 | 351 | -452406.5 | 134.0097 | -524997.1 | 22.661 | 0.24598 | 0 | 0 | 0 | 0
GaCl3 | [] | (L) | 298.15 | 1000 | -439961.7 | 164.6308 | -514210.2559 | 109 | 0 | 0 | 0 | 0 | 0
GaCl3 | [] | (G) | 298.15 | 6000 | -418511 | 325.0395 | -431571.8 | 79.74690247 | 0.007274449158 | -580464 | 0 | -5.67388275e-06 | 1.52083e-09
Ga2Cl6 | [] | (G) | 298.15 | 6000 | -885562.8 | 500.5305 | -957549.8 | 176.6826 | 0.01336716 | -1320586 | 0 | -1.043514e-05 | 2.798780274e-09
GaCl | [] | (G) | 298.15 | 6000 | -97296.9 | 240.1445 | -70552.48 | 36.82326508 | 0.001739208602 | -136752 | 0 | -9.60468978e-07 | 2.735484012e-10
GaF | [] | (G) | 298.15 | 6000 | -259038.5 | 227.7017 | -232628.2 | 33.87408447 | 0.007880636596 | -213464 | 0 | -5.702719116e-06 | 1.527286e-09
GaF2 | [] | (G) | 298.15 | 6000 | -549801.3 | 279.3807 | -536775.6 | 46.61359406 | 0.02400922 | -426914 | 0 | -1.831591e-05 | 4.83408e-09
GaF3 | [] | (C) | 298.15 | 2000 | -1102918.0 | 96.00898 | -1174997.3 | 77.837 | 0.037442 | 0 | 0 | 0 | 0
GaF3 | [] | (G) | 298.15 | 6000 | -909630.1 | 292.8214 | -921513.8 | 65.66346741 | 0.03621997 | -734914 | 0 | -2.762799e-05 | 7.290267e-09
Ga | [] | (C) | 298.15 | 303 | 1.121035 | 40.81257 | 0.7818216 | -3082638.092 | 31017.93 | 0 | 0 | -104.0346444 | 0.1163113
Ga | [] | (L) | 298.15 | 4000 | 5657.231 | 59.19329 | 5568.702 | 26.069 | -0.000301 | 236700 | 0 | 2.41000002e-07 | 0
Ga | [] | (G) | 298.15 | 10000 | 234756.4 | 168.9175 | 271975.6 | 43.1770401 | -0.03569520874 | -799668 | 0 | 2.144134e-05 | -4.570811e-09
GaH | [] | (G) | 298.15 | 6000 | 185271.1 | 199.6731 | 214302.2 | 20.18419266 | 0.02800728 | 204978 | 0 | -1.688056e-05 | 3.835697022e-09
GaOH | [] | (G) | 298.15 | 6000 | -139929.8 | 239.1766 | -127909.7 | 52.8514328 | -0.001781092454 | -490864 | 0 | 5.611622316e-06 | -1.641135498e-09
GaN | [] | (C) | 298.15 | 1773 | -87640.56 | 29.7034 | -109593.8 | 38.0653 | 0.00899345 | 0 | 0 | 0 | 0
Ga2O3 | [] | (L) | 298.15 | 4000 | -914631.7 | 58.02075 | -1047376.9 | 160 | 0 | 0 | 0 | 0 | 0
GaO | [] | (G) | 298.15 | 6000 | 119754.4 | 230.7057 | 146793.7 | 36.76963806 | -0.008530111694 | -307154 | 0 | 1.806411987e-05 | -6.196854492e-09
Ga2O | [] | (G) | 298.15 | 6000 | -128407.6 | 284.4293 | -95253.93 | 49.44203186 | 0.01808899 | -410352 | 0 | -1.376815e-05 | 3.627634e-09
Ga2O3 | [] | (C) | 298.15 | 2080 | -1009903.4 | 84.94931 | -1090997.2 | 114.398 | 0.014962 | -2375900 | 0 | 0 | 0
Ga2Se3O12 | [] | (C) | 298.15 | 800 | -1718954.5 | 303.2953 | -1977713.7 | 183.2154 | 0.313725 | 0 | 0 | 0 | 0
GaP | [] | (C) | 298.15 | 1790 | -124246 | 52.29191 | -122142.7 | 41.83 | 0.00681829 | 0 | 0 | 0 | 0
Ga2S | [] | (G) | 298.15 | 4000 | -47168.81 | 289.8865 | 20916.37 | 55.989455 | 0.001150325 | -924442 | 0 | 0 | 0
GaS | [] | (C) | 298.15 | 1233 | -214612.4 | 57.73003 | -209148.6 | 41.32804 | 0.01568625 | 0 | 0 | 0 | 0
Ga2S3 | [] | (C) | 298.15 | 1363 | -526677.9 | 139.7227 | -513668.9 | 90.47829 | 0.0472679 | 0 | 0 | 0 | 0
GaSb | [] | (C) | 298.15 | 2500 | -50662.31 | 77.3068 | -41828.52 | 45.5947 | 0.012549 | 0 | 0 | 0 | 0
GaSe | [] | (C) | 298.15 | 1233 | -166215.9 | 70.27928 | -158952.5 | 44.63261 | 0.0129673 | 0 | 0 | 0 | 0
Ga2Se3 | [] | (C) | 298.15 | 1293 | -429144.1 | 194.1029 | -405747.5 | 105.70441 | 0.03530452 | 0 | 0 | 0 | 0
Ga2Te3 | [] | (C) | 298.15 | 1065 | -299158.3 | 222.5486 | -271891.1 | 110.22205 | 0.0648365 | 0 | 0 | 0 | 0
GaTe | [] | (C) | 298.15 | 1108 | -129848.8 | 85.33817 | -119632.5 | 45.26006 | 0.01397122 | 0 | 0 | 0 | 0
Gd | [] | (C) | 298.15 | 1585 | 1.646167 | 68.01749 | 0.9386652 | -51.95258 | 0.2020656 | 3863976 | 0 | -0.00017509512 | 5.3764152e-08
Gd | [] | (L) | 298.15 | 6000 | 15441.21 | 67.14522 | 7590.2975 | 37.2 | 0 | 0 | 0 | 0 | 0
Gd | [] | (G) | 298.15 | 10000 | 359400.5 | 194.2037 | 398510.5 | 30.0381279 | -0.004687586212 | -78294 | 0 | -3.254855802e-06 | 2.640941e-09
GdO | [] | (G) | 298.15 | 6000 | -100102.9 | 253.395 | -70802.72 | 21.43666458 | 0.04051135254 | 61908 | 0 | -2.996692e-05 | 7.562244e-09
Gd2O3 | [] | (C) | 298.15 | 2698 | -1765337.7 | 152.3106 | -1839496.8 | 113.675 | 0.018427 | -1213300 | 0 | 0 | 0
Gd2O3 | [] | (L) | 298.15 | 6000 | -1811892.9 | 42.66796 | -1879116.0 | 200 | 0 | 0 | 0 | 0 | 0
GdB6 | [] | (C) | 298.15 | 2783 | -153008.3 | 126.4098 | -129697.1 | 103.3642 | 0.07227258171 | -2460686 | 0 | 2.9979792e-08 | 0
GeBr4 | [] | (L) | 298.15 | 1000 | -333860.5 | 290.0059 | -336028.1985 | 160 | 0 | 0 | 0 | 0 | 0
GeBr4 | [] | (G) | 298.15 | 6000 | -347764.2 | 396.0853 | -299997.7 | 106.6253 | 0.003152589416 | -505024 | 0 | -2.470030062e-06 | 6.640637508e-10
GeBr | [] | (G) | 298.15 | 6000 | 89198.77 | 257.0987 | 140925.5 | 35.02803802 | 0.02137332 | -213404 | 0 | -2.198413e-05 | 6.667699e-09
GeBr2 | [] | (G) | 298.15 | 6000 | -127433.9 | 319.0605 | -71998.27 | 57.75504303 | 0.000964174842 | -197860 | 0 | -7.5704109e-07 | 2.038511808e-10
GeBr3 | [] | (G) | 298.15 | 6000 | -231713.2 | 363.1596 | -177998.2 | 82.1933136 | 0.002054882432 | -378104 | 0 | -1.61308914e-06 | 4.343778072e-10
GeBr4 | [] | (C) | 298.15 | 299 | -345872.8 | 250.0131 | -347996.1022 | 130 | 0 | 0 | 0 | 0 | 0
GeCl2 | [] | (G) | 298.15 | 6000 | -183958.2 | 295.7186 | -170999.4 | 56.74153137 | 0.003138274384 | -328520 | 0 | -2.454920196e-06 | 6.593825688e-10
GeCl3 | [] | (G) | 298.15 | 6000 | -312613.3 | 335.0983 | -320845.4 | 81.14414978 | 0.004304875946 | -524452 | 0 | -3.36950409e-06 | 9.053812872e-10
GeCl4 | [] | (G) | 298.15 | 6000 | -463472.9 | 348.2853 | -499998.8 | 103.0498 | 0.01078234 | -859676 | 0 | -8.407803954e-06 | 2.253287e-09
GeCl | [] | (G) | 298.15 | 6000 | 42624.68 | 245.7761 | 73024.42 | 41.01409149 | 0.00615613861 | -452948 | 0 | -9.972637938e-06 | 3.551394e-09
GeF | [] | (G) | 298.15 | 6000 | -96759.19 | 233.8787 | -66603.65 | 38.91733551 | 0.009581854248 | -536200 | 0 | -1.239807e-05 | 4.159097e-09
GeF2 | [] | (G) | 298.15 | 6000 | -586675.4 | 270.6634 | -574001.1 | 48.91786194 | 0.01941022 | -502820 | 0 | -1.489787e-05 | 3.948368e-09
GeF3 | [] | (G) | 298.15 | 6000 | -745015.1 | 297.5957 | -753002.5 | 68.83966064 | 0.02991724 | -864670 | 0 | -2.296629e-05 | 6.087471e-09
GeF4 | [] | (G) | 298.15 | 6000 | -1155004.8 | 301.7924 | -1190155.3 | 80.59747314 | 0.05663577 | -1102596 | 0 | -4.30335e-05 | 1.132437e-08
Ge | [] | (C) | 298.15 | 1211 | 0.9326464 | 31.09233 | 0.6963579 | 24.096 | 0.002987 | -156900 | 0 | 0 | 0
Ge | [] | (L) | 298.15 | 4900 | 62773.52 | 58.64715 | 35493.0048 | 27.6 | 0 | 0 | 0 | 0 | 0
Ge | [] | (G) | 298.15 | 10000 | 333804.3 | 167.7871 | 371799.1 | 45.97796631 | -0.03513668 | -561830 | 0 | 1.822277e-05 | -3.134908e-09
GeI | [] | (G) | 298.15 | 6000 | 161427 | 264.6272 | 214970.8 | 28.3479805 | 0.03526677 | 62566 | 0 | -3.0605625e-05 | 8.456717e-09
GeI2 | [] | (C) | 298.15 | 460 | -81039.77 | 158.0076 | -77997.72 | 50.21 | 0.0865 | 0 | 0 | 0 | 0
GeI2 | [] | (L) | 298.15 | 2500 | -63594.15 | 183.6805 | -65448.0012 | 100 | 0 | 0 | 0 | 0 | 0
GeI2 | [] | (G) | 298.15 | 6000 | -8017.406 | 334.4874 | 51002.06 | 57.965271 | 0.000510481262 | -146564 | 0 | -4.01235354e-07 | 1.080997692e-10
GeI3 | [] | (G) | 298.15 | 6000 | -33198.83 | 387.1016 | 25764.86 | 82.71368408 | 0.000932611656 | -261052 | 0 | -7.33265988e-07 | 1.97670822e-10
GeI4 | [] | (C) | 298.15 | 420 | -146293.6 | 273.0129 | -142996.2 | 91.297 | 0.123102 | 0 | 0 | 0 | 0
GeI4 | [] | (L) | 298.15 | 2000 | -125203 | 309.7125 | -126980.1984 | 160 | 0 | 0 | 0 | 0 | 0
GeI4 | [] | (G) | 298.15 | 6000 | -115507.5 | 431.5773 | -59996.74 | 107.440979 | 0.00139864235 | -333534 | 0 | -1.098804018e-06 | 2.960809932e-10
GeNi2 | [] | (C) | 298.15 | 1473 | -124202 | 90.77813 | -110010.9 | 71.111 | 0.0217516 | -686012 | 0 | 0 | 0
GeO2 | [] | (L) | 298.15 | 3900 | -469269.1 | 53.2819 | -548950.2494 | 78.5 | 0 | 0 | 0 | 0 | 0
GeO2_H | [H] | (C) | 298.15 | 1388 | -505297 | 55.27523 | -554698.4 | 62.208 | 0.01423 | -1276500 | 0 | 0 | 0
GeO2_GLASS | [GLASS] | (C) | 298.15 | 1388 | -493657.1 | 69.80533 | -538998.4 | 47.812 | 0.043978 | -582500 | 0 | -1.5383e-05 | 0
GeO2 | [] | (G) | 298.15 | 6000 | -109724.7 | 241.1216 | -106175 | 41.16160584 | 0.0420566 | -365726 | 0 | -3.11347e-05 | 8.042881e-09
GeO2 | [] | (C) | 298.15 | 1388 | -527722.9 | 39.71504 | -580198.5 | 78.195 | -0.010079 | -2297400 | 0 | 9.229999998e-06 | 0
GeP | [] | (C) | 298.15 | 1700 | -33873.09 | 61.0759 | -27188.78 | 43.29405 | 0.0112941 | -522874 | 0 | 0 | 0
GeS2 | [] | (L) | 298.15 | 2200 | -155589.4 | 70.36285 | -156148.5775 | 100 | 0 | 0 | 0 | 0 | 0
GeS2 | [] | (G) | 298.15 | 6000 | 38782.52 | 266.7788 | 90316.61 | 57.6071167 | 0.01006304 | -464542 | 0 | -7.791518556e-06 | 2.077717e-09
GeS | [] | (C) | 298.15 | 931 | -73776.7 | 66.4848 | -73398.57 | 41.7 | 0.0204 | 0 | 0 | 0 | 0
GeS | [] | (L) | 298.15 | 1700 | -49410.35 | 73.46732 | -60174.8522 | 67 | 0 | 0 | 0 | 0 | 0
GeS | [] | (G) | 298.15 | 6000 | 45108.5 | 235.4657 | 96385.17 | 34.59475708 | 0.006218364716 | -210568 | 0 | -4.59192627e-06 | 1.229248e-09
GeS2 | [] | (C) | 298.15 | 1113 | -150216.8 | 93.60661 | -149998 | 65.6 | 0.0109 | -280000 | 0 | 0 | 0
GeSe | [] | (G) | 298.15 | 4000 | 43308.35 | 247.6371 | 105413.1 | 36.97772 | 0.00016732 | -175686 | 0 | 0 | 0
GeSe | [] | (C) | 298.15 | 948 | -80613.62 | 78.22713 | -69018.5 | 45.09274 | 0.01639736 | 0 | 0 | 0 | 0
GeSe | [] | (L) | 298.15 | 2000 | -46565.82 | 93.53063 | -49714 | 63.5816 | 0 | 0 | 0 | 0 | 0
GeSe2 | [] | (C) | 298.15 | 1013 | -127667 | 112.5299 | -112938.9 | 62.87049 | 0.02773329 | 0 | 0 | 0 | 0
GeTe | [] | (C) | 298.15 | 997 | -46175.82 | 89.93972 | -32625.44 | 48.1045 | 0.012549 | 0 | 0 | 0 | 0
Ge3U5 | [] | (C) | 298.15 | 1946 | -289910 | 374.8177 | -235078.8 | 210.02843 | 0.06851754 | -1982742 | 0 | 0 | 0
GeU | [] | (C) | 298.15 | 1400 | -75190.97 | 90.35797 | -61488.46 | 51.28358 | 0.01522612 | -393202 | 0 | 0 | 0
Ge5U3 | [] | (C) | 298.15 | 1400 | -295591.2 | 351.8107 | -239679.9 | 200.24021 | 0.05345874 | -1162874 | 0 | 0 | 0
Ge2U | [] | (C) | 298.15 | 1710 | -108464.8 | 130.5172 | -87422.73 | 74.4574 | 0.01911631 | -384836 | 0 | 0 | 0
Ge3U | [] | (C) | 298.15 | 1725 | -135045.6 | 170.6765 | -106664 | 97.67305 | 0.0230065 | -376470 | 0 | 0 | 0
He | [] | (G) | 298.15 | 20000 | 1.599646 | 126.0447 | 0.9760966 | 20.78602219 | 0 | 0 | 0 | 0 | 0
HfB2 | [] | (L) | 298.15 | 6000 | -215469.5 | 26.55056 | -278129.5 | 58.720954 | 0.0261069396 | 6549364 | 0 | -5.37699552e-06 | 3.67635504e-10
HfB2 | [] | (C) | 298.15 | 3523 | -334386.6 | 46.3516 | -334634.7 | 75.227072 | 0.0048447506 | -2401042 | 0 | 1.9651734e-06 | -4.04730348e-10
HfC | [] | (C) | 298.15 | 3900 | -228699.4 | 41.20925 | -230057.6 | 47.418488 | 0.005488096 | -1299574 | 0 | -4.166268e-08 | 9.587436e-12
Hf | [] | (G) | 298.15 | 10000 | 585845.2 | 186.8007 | 622355.9 | 18.23297501 | 0.000867075538 | 128820 | 0 | 1.127253e-05 | -4.615685e-09
HfN | [] | (C) | 298.15 | 3583 | -345264.3 | 44.76386 | -369112.9 | 45.661628 | 0.0095087956 | -666418 | 0 | -1.3327038e-07 | 2.7156036e-11
HfN | [] | (L) | 298.15 | 6000 | 461677.2 | 973.4421 | 172744.9 | 42.846469 | 0.0351639712 | -168708756 | 0 | -9.85548264e-06 | 8.09310108e-10
HfO2 | [] | (L) | 298.15 | 6000 | -898997.6 | 45.43483 | -1038150.848 | 105 | 0 | 0 | 0 | 0 | 0
HfO2 | [] | (G) | 298.15 | 6000 | -219554.1 | 272.563 | -214567 | 40.20643616 | 0.03681294 | -502866 | 0 | -2.784398e-05 | 7.305705e-09
HfO | [] | (G) | 298.15 | 10000 | 50158.39 | 235.5008 | 72380.54 | 29.59643936 | 0.01376607 | -180812 | 0 | -1.101611e-05 | 5.209111e-09
HfO2 | [] | (C) | 298.15 | 3073 | -1058064.3 | 59.40606 | -1115598.2 | 69.271 | 0.011565 | -1108000 | 0 | 0 | 0
HfSrO3 | [] | (C) | 298.15 | 1900 | -1715020.9 | 112.9515 | -1783042.9 | 122.1436 | 0.0138039 | -1986926 | 0 | 0 | 0
Hf | [] | (C) | 298.15 | 2500 | -5000.003 | 43.54761 | -4999.231 | 24.06667981 | 0.006439607342 | -26140 | 0 | 4.5466554e-07 | 0
Hf | [] | (L) | 298.15 | 5000 | 52322.52 | 46.51833 | 53209.00392 | 33.464 | 0 | 0 | 0 | 0 | 0
HgBr2 | [] | (C) | 298.15 | 511 | -169559 | 155.0076 | -175497.7 | 67.595 | 0.028189 | 0 | 0 | 0 | 0
HgBr2 | [] | (L) | 298.15 | 1500 | -150253.4 | 177.5032 | -162491.6371 | 102 | 0 | 0 | 0 | 0 | 0
HgBr2 | [] | (G) | 298.15 | 6000 | -128931.5 | 310.6001 | -85798.59 | 61.98949432 | 0.00079772234 | -178340 | 0 | -6.26827356e-07 | 1.689215472e-10
Hg2Br2 | [] | (C) | 298.15 | 1500 | -196768 | 210.0105 | -207096.9 | 85.902 | 0.061171 | 0 | 0 | 0 | 0
HgCl2 | [] | (G) | 298.15 | 6000 | -149825.9 | 287.4342 | -148899 | 60.89584351 | 0.003143303298 | -325458 | 0 | -2.45825592e-06 | 6.601802676e-10
Hg2Cl2 | [] | (C) | 298.15 | 1500 | -215327 | 192.0101 | -265057 | 74.611 | 0.085826 | 0 | 0 | 0 | 0
HgCl2 | [] | (C) | 298.15 | 554 | -182256.1 | 138.0071 | -228197.9 | 38.91 | 0.085881 | 585300 | 0 | 0 | 0
HgCl2 | [] | (L) | 298.15 | 1500 | -166509.3 | 148.9344 | -218695.298 | 115 | 0 | 0 | 0 | 0 | 0
HgF2 | [] | (C) | 298.15 | 918 | -374998.5 | 112.0071 | -419997.9 | 62.86 | 0.026297 | 0 | 0 | 0 | 0
HgF2 | [] | (L) | 298.15 | 1500 | -368659.3 | 94.72955 | -419403.3005 | 115 | 0 | 0 | 0 | 0 | 0
HgF2 | [] | (G) | 298.15 | 6000 | -301571 | 265.5359 | -300000.6 | 55.69081879 | 0.01404727 | -499924 | 0 | -1.083749817e-05 | 2.882715e-09
Hg2F2 | [] | (C) | 298.15 | 1500 | -441301.9 | 170.0096 | -489497.1 | 70.699 | 0.08486 | 0 | 0 | 0 | 0
Hg | [] | (L) | 298.15 | 1800 | 1.879488 | 75.90281 | 0.8389443 | 33.42 | -0.024389 | -40400 | 0 | 2.7826e-05 | -7.074e-09
Hg | [] | (G) | 298.15 | 10000 | 28732.41 | 174.8636 | 61381.24 | 20.75367737 | 5.527494e-05 | 1856 | 0 | -2.7641538e-08 | 4.1212536e-12
HgI2 | [] | (C) | 298.15 | 529 | -102572.9 | 170.0079 | -105397.7 | 67.39 | 0.036524 | 0 | 0 | 0 | 0
HgI2 | [] | (L) | 298.15 | 1500 | -82628.95 | 194.4208 | -91786.6397 | 102 | 0 | 0 | 0 | 0 | 0
HgI2 | [] | (G) | 298.15 | 6000 | -62143.75 | 324.7959 | -15898.66 | 62.20697784 | 0.000328347636 | -117716 | 0 | -2.58880176e-07 | 6.997863e-11
Hg2I2 | [] | (C) | 298.15 | 1500 | -114424.1 | 229.9557 | -120868.3 | 87.76202 | 0.0610854 | 0 | 0 | 0 | 0
HgO | [] | (C) | 298.15 | 1500 | -63192.64 | 70.25441 | -90878.69 | 42.423 | 0.017318 | -331300 | 0 | 0 | 0
HgSeO3 | [] | (C) | 298.15 | 633 | -314505.1 | 162.3107 | -365172.9 | 83.66 | 0.0619084 | 0 | 0 | 0 | 0
HgS | [] | (L) | 298.15 | 2000 | 539.8949 | 106.8199 | -27813.92 | 66.98399 | 0 | 0 | 0 | 0 | 0
HgS | [] | (C) | 298.15 | 1093 | -1573.926 | -15.1813 | -47056.88 | 83.85552 | 0.02021716 | -122170 | 0 | 0 | 0
HgSe | [] | (L) | 298.15 | 2000 | -781.9341 | 126.1994 | -27571.947 | 67 | 0 | 0 | 0 | 0 | 0
HgSe | [] | (C) | 298.15 | 1072 | -57488.61 | 102.9812 | -59385.12 | 52.56943 | 0.005595 | 0 | 0 | 0 | 0
HgTe | [] | (L) | 298.15 | 2000 | 9081.303 | 137.5976 | -13477.9417 | 67 | 0 | 0 | 0 | 0 | 0
HgTe | [] | (C) | 298.15 | 943 | -40451.01 | 112.4056 | -41998.34 | 53.813 | 0.005055 | 0 | 0 | 0 | 0
Ho | [] | (C) | 298.15 | 1747 | 1.612053 | 75.67273 | 0.8154714 | 37.12 | -0.025175 | -378800 | 0 | 2.022e-05 | 0
Ho | [] | (L) | 298.15 | 5500 | 9948.574 | 64.03785 | 3239.9162 | 44 | 0 | 0 | 0 | 0 | 0
Ho | [] | (G) | 298.15 | 10000 | 262665.3 | 195.4738 | 300192 | 20.35155869 | 0.002035821152 | 7308 | 0 | -3.489899142e-06 | 2.08809e-09
HoO | [] | (G) | 298.15 | 6000 | -83268.35 | 245.5668 | -60692.52 | 103.0635 | -0.1246453 | -2551956 | 0 | 8.888208e-05 | -2.163417e-08
Ho2O3 | [] | (C) | 298.15 | 2688 | -1799615.8 | 158.6816 | -1881096.6 | 123.375 | 0.009132 | -986500 | 0 | 0 | 0
Ho2O3 | [] | (L) | 298.15 | 6000 | -1810280.1 | 56.00394 | -1901733.0 | 200 | 0 | 0 | 0 | 0 | 0
HoB6 | [] | (C) | 298.15 | 2453 | -183866 | 143.1935 | -158951.2 | 105.6295 | 0.1068004 | -3851984 | 0 | -4.36659963e-06 | 0
In2Cl6 | [] | (G) | 298.15 | 6000 | -811198.2 | 528.8941 | -884660.2 | 179.2101 | 0.007981562806 | -1077434 | 0 | -6.248638002e-06 | 1.679299e-09
InCl3 | [] | (G) | 298.15 | 6000 | -364044.9 | 339.3826 | -377692 | 81.02832031 | 0.004548957062 | -478102 | 0 | -3.557668764e-06 | 9.55380432e-10
InCl | [] | (C) | 298.15 | 484 | -164185.6 | 100.0052 | -185998.5 | 42.936 | 0.02859 | 0 | 0 | 0 | 0
InCl | [] | (L) | 298.15 | 2000 | -136887.5 | 139.1621 | -166512.8579 | 67 | 0 | 0 | 0 | 0 | 0
InCl | [] | (G) | 298.15 | 6000 | -96655.9 | 248.165 | -71646.8 | 37.05825043 | 0.001280963326 | -111816 | 0 | -5.57769012e-07 | 1.72044708e-10
InCl2 | [] | (G) | 298.15 | 6000 | -233508.7 | 311.8961 | -222072 | 56.70080566 | 0.003357047272 | -297960 | 0 | -2.773542936e-06 | 8.020526736e-10
InCl3 | [] | (C) | 298.15 | 856 | -461808.6 | 142.0101 | -536997 | 90.914 | 0.030474 | 0 | 0 | 0 | 0
InCl3 | [] | (L) | 298.15 | 1200 | -423560.1 | 163.0416 | -514738.3329 | 117 | 0 | 0 | 0 | 0 | 0
InF3 | [] | (C) | 298.15 | 1445 | -1115408.9 | 110.0093 | -1189997.2 | 81.081 | 0.03662 | 0 | 0 | 0 | 0
InF3 | [] | (L) | 298.15 | 3000 | -1036402.2 | 112.7813 | -1150082.0 | 134 | 0 | 0 | 0 | 0 | 0
InF3 | [] | (G) | 298.15 | 6000 | -846075.5 | 309.566 | -858082.3 | 72.17312622 | 0.02306953 | -715970 | 0 | -1.777455e-05 | 4.723537e-09
InF | [] | (G) | 298.15 | 6000 | -218535.7 | 236.1351 | -193730.6 | 35.17984009 | 0.00520151596 | -203470 | 0 | -3.639292146e-06 | 9.876546024e-10
InF2 | [] | (G) | 298.15 | 6000 | -489702 | 291.7172 | -477497.4 | 50.63280487 | 0.01590431 | -440312 | 0 | -1.225088e-05 | 3.255697e-09
InH | [] | (G) | 298.15 | 6000 | 187279.6 | 207.5054 | 214654 | 20.42366 | 0.02946132 | 170638 | 0 | -1.8806454e-05 | 4.46046e-09
InOH | [] | (G) | 298.15 | 6000 | -114245.3 | 248.0723 | -103751.7 | 54.08145142 | -0.00434293747 | -467542 | 0 | 7.572397158e-06 | -2.159732e-09
In | [] | (C) | 298.15 | 430 | 1.329391 | 57.65271 | 0.8062195 | 18.297 | 0.024172 | 124100 | 0 | 0 | 0
In | [] | (L) | 298.15 | 3800 | 3941.689 | 64.37087 | 2972.421 | 27.456 | -0.001092 | 423400 | 0 | 5.02000002e-07 | 0
In | [] | (G) | 298.15 | 10000 | 205391.7 | 173.7004 | 240395.7 | 6.21647549 | 0.03696788 | 471810 | 0 | -1.958973633e-05 | 2.590607e-09
InN | [] | (C) | 298.15 | 1473 | -116217.2 | 43.50739 | -138037.7 | 38.0653 | 0.0121307 | 0 | 0 | 0 | 0
In2O | [] | (G) | 298.15 | 6000 | -72101.28 | 298.5422 | -43017.84 | 51.57910919 | 0.01383293 | -410072 | 0 | -1.061097e-05 | 2.811133e-09
In2O3 | [] | (C) | 298.15 | 2186 | -841138.2 | 107.9844 | -926076.1 | 124.5092 | 0.006395472 | -2332542 | 0 | 0 | 0
In2O3 | [] | (L) | 298.15 | 3500 | -741581.8 | 84.5799 | -879788.4 | 159.9618 | 0 | 0 | 0 | 0 | 0
InO | [] | (G) | 298.15 | 6000 | 145127.9 | 239.1007 | 170621.4 | 34.45253754 | -0.002919063186 | -191546 | 0 | 1.67309e-05 | -6.971473e-09
In2S3O12 | [] | (C) | 298.15 | 943 | -2463524.3 | 302.0403 | -2724797.8 | 200.15655 | 0.25098 | 0 | 0 | 0 | 0
InP | [] | (C) | 298.15 | 1328 | -75632.93 | 59.7378 | -75292.64 | 40.9934 | 0.0146405 | 0 | 0 | 0 | 0
InP | [] | (L) | 298.15 | 3000 | 26482.75 | 95.48959 | -18907.73934 | 58.562 | 0 | 0 | 0 | 0 | 0
InS | [] | (C) | 298.15 | 965 | -138702.8 | 69.02434 | -133854.6 | 42.49928 | 0.0188235 | 0 | 0 | 0 | 0
InS | [] | (L) | 298.15 | 2000 | -83608.36 | 97.5339 | -102058.7 | 60.6535 | 0 | 0 | 0 | 0 | 0
In5S6 | [] | (C) | 298.15 | 2000 | -801666.5 | 374.4049 | -773847.1 | 256.4179 | 0.0598169 | -1066664 | 0 | 0 | 0
In2S3 | [] | (C) | 298.15 | 1363 | -367703.8 | 163.5672 | -355551.5 | 128.92006 | 0.00326274 | -1062482 | 0 | 0 | 0
InSb | [] | (C) | 298.15 | 798 | -39051.83 | 87.63876 | -31120.54 | 44.3398 | 0.0150588 | 0 | 0 | 0 | 0
InSb | [] | (L) | 298.15 | 2000 | 34830.01 | 139.7246 | 13583.03 | 61.9084 | 0 | 0 | 0 | 0 | 0
InSe | [] | (L) | 298.15 | 2000 | -71529.7 | 110.8191 | -87062.32 | 61.4901 | 0 | 0 | 0 | 0 | 0
InSe | [] | (G) | 298.15 | 4000 | 173350.2 | 263.5327 | 234249.1 | 36.459028 | 0.000573071 | 0 | 0 | 0 | 0
In2Se3 | [] | (C) | 298.15 | 1173 | -343821.4 | 201.2164 | -326269.8 | 59.90056 | 0.27043095 | 0 | 0 | 0 | 0
InSe | [] | (C) | 298.15 | 933 | -124607.3 | 81.57356 | -117959.5 | 45.42738 | 0.0163137 | 0 | 0 | 0 | 0
In2Te | [] | (C) | 298.15 | 733 | -96874.32 | 156.8693 | -79892.98 | 56.4705 | 0.0368104 | 0 | 0 | 0 | 0
InTe | [] | (C) | 298.15 | 968 | -84241.08 | 105.6674 | -71946.57 | 41.83 | 0.0196601 | 0 | 0 | 0 | 0
InTe | [] | (L) | 298.15 | 2000 | -30471.89 | 132.3561 | -41084.69 | 61.9084 | 0 | 0 | 0 | 0 | 0
In2Te3 | [] | (C) | 298.15 | 943 | -215617.6 | 238.4434 | -191577.3 | 110.8495 | 0.04183 | 0 | 0 | 0 | 0
In2Te3 | [] | (L) | 298.15 | 2000 | -94393.46 | 301.3453 | -121591.2 | 154.771 | 0 | 0 | 0 | 0 | 0
KrF2 | [] | (G) | 298.15 | 6000 | 91377.2 | 253.6022 | 60199.61 | 57.86607361 | 0.009533773804 | -525134 | 0 | -7.391953128e-06 | 1.973099e-09
Kr | [] | (G) | 298.15 | 20000 | 1.599666 | 163.977 | 0.9761171 | 20.78601837 | 4.118e-09 | 0 | 0 | -2.754e-12 | 3.96e-16
LaH2 | [] | (C) | 298.15 | 2000 | -163763.2 | 51.66445 | -189070.7 | 39.23654 | 0.01514246 | 0 | 0 | 0 | 0
La | [] | (C) | 298.15 | 1193 | 1.339529 | 56.70272 | 0.8131825 | 26.411 | 0.002343 | 0 | 0 | 0 | 0
La | [] | (L) | 298.15 | 5600 | 14079.89 | 60.63461 | 7625.9347 | 32.8 | 0 | 0 | 0 | 0 | 0
La | [] | (G) | 298.15 | 10000 | 392217.4 | 182.2655 | 429998.6 | 24.09762573 | 0.003189539718 | -250458 | 0 | 6.88781433e-06 | -3.648240234e-09
LaN | [] | (C) | 298.15 | 1800 | -277841.9 | 44.34387 | -299082.8 | 46.4313 | 0.00690195 | -723660 | 0 | 0 | 0
La2O | [] | (G) | 298.15 | 6000 | -82723.23 | 300.9443 | -52187.49 | 48.82652283 | 0.01921574 | -362168 | 0 | -1.455098e-05 | 3.820042236e-09
La2O2 | [] | (G) | 298.15 | 6000 | -628592 | 310.1572 | -623031.8 | 51.36530304 | 0.06356729 | -580424 | 0 | -4.732379e-05 | 1.227368e-08
La2O3 | [] | (C) | 298.15 | 2586 | -1713143.0 | 127.3309 | -1794196.7 | 119.604 | 0.014514 | -1345200 | 0 | 0 | 0
La2O3 | [] | (L) | 298.15 | 6000 | -1710931.5 | 28.30989 | -1807850.5 | 200 | 0 | 0 | 0 | 0 | 0
LaO | [] | (G) | 298.15 | 10000 | -147081.3 | 239.7216 | -120977.5 | 29.63793182 | 0.01732684 | -160266 | 0 | -1.360405e-05 | 4.037774e-09
LaO2 | [] | (G) | 298.15 | 6000 | -589387.8 | 278.2052 | -580285.7 | 44.62754059 | 0.02809421 | -542422 | 0 | -2.141474487e-05 | 5.64803e-09
LaS | [] | (C) | 298.15 | 2323 | -461747.6 | 71.11584 | -455945.6 | 46.47313 | 0.0054379 | 0 | 0 | 0 | 0
La2S3 | [] | (C) | 298.15 | 2553 | -1234656.8 | 164.9479 | -1221432.4 | 116.49655 | 0.0146405 | 0 | 0 | 0 | 0
La2Se3 | [] | (C) | 298.15 | 1913 | -951303.7 | 202.177 | -932805.2 | 120.67955 | 0.0163137 | 0 | 0 | 0 | 0
LaSe | [] | (C) | 298.15 | 2250 | -366589.8 | 81.15515 | -359736.5 | 47.43522 | 0.0058562 | 0 | 0 | 0 | 0
LaSe | [] | (G) | 298.15 | 4000 | 126357 | 262.9051 | 187399.1 | 37.333275 | 3.7647e-05 | -143476 | 0 | 0 | 0
La2Te3 | [] | (C) | 298.15 | 1760 | -806964.7 | 231.5842 | -784309 | 128.12529 | 0.0133856 | 0 | 0 | 0 | 0
LaB6 | [] | (C) | 298.15 | 2803 | -128446.3 | 83.16772 | -117121.1 | 69.47671738 | 0.1015089 | -223454 | 0 | -1.197692e-05 | 0
LiBO2 | [] | (L) | 298.15 | 3000 | -978620.3 | 2.815073 | -1033298.1 | 144.4 | 0 | 0 | 0 | 0 | 0
LiBO2 | [] | (G) | 298.15 | 6000 | -663061.6 | 272.2619 | -652353 | 48.20220184 | 0.05615847168 | -430140 | 0 | -3.576864258e-05 | 8.294259e-09
LiBO2 | [] | (C) | 298.15 | 1122 | -972265.7 | 51.27601 | -1022898.2 | 58.984 | 0.049813 | -1247700 | 0 | 0 | 0
LiBr | [] | (G) | 298.15 | 6000 | -194361.3 | 224.2237 | -151163.7 | 34.5903244 | 0.006772761536 | -203510 | 0 | -4.826258238e-06 | 1.340581e-09
Li2Br2 | [] | (G) | 298.15 | 6000 | -544540.7 | 317.4208 | -495825.1 | 80.5849762 | 0.005498887634 | -599890 | 0 | -4.299057312e-06 | 1.154217e-09
Li3Br3 | [] | (G) | 298.15 | 6000 | -874783.3 | 401.2393 | -824638.2 | 127.5066 | 0.01182249 | -1008242 | 0 | -9.218417358e-06 | 2.470352e-09
LiBr | [] | (C) | 298.15 | 823 | -348266.5 | 74.015 | -351158.5 | 40.706 | 0.026054 | 120500 | 0 | 0 | 0
LiBr | [] | (L) | 298.15 | 3200 | -326119.9 | 84.76612 | -338482.9131 | 65.3 | 0 | 0 | 0 | 0 | 0
Li2C2 | [] | (C) | 298.15 | 2000 | -67367.18 | 56.47004 | -59967.6 | 73.951 | 0.04766 | 0 | 0 | -1.27938e-05 | 0
Li2CO3 | [] | (L) | 298.15 | 3500 | -1095446.8 | 81.6 | -1193918.2 | 185 | 0 | 0 | 0 | 0 | 0
Li2CO3 | [] | (C) | 298.15 | 1005 | -1138347.2 | 90.12988 | -1214097.1 | 58.423 | 0.150438 | -440600 | 0 | 0 | 0
Li3Cl3 | [] | (G) | 298.15 | 6000 | -963077.5 | 367.6642 | -976111.9 | 124.7294 | 0.01768989 | -1192174 | 0 | -1.375304e-05 | 3.678009e-09
LiCl | [] | (C) | 298.15 | 883 | -384210.6 | 59.27482 | -408538.6 | 45.568 | 0.019393 | -298700 | 0 | 0 | 0
LiCl | [] | (L) | 298.15 | 3200 | -357162.6 | 72.35316 | -393065.448 | 63.2 | 0 | 0 | 0 | 0 | 0
LiCl | [] | (G) | 298.15 | 6000 | -215449.8 | 212.7429 | -193780.1 | 33.35974884 | 0.009306240844 | -207536 | 0 | -6.76413849e-06 | 1.849043e-09
Li2Cl2 | [] | (G) | 298.15 | 6000 | -603449.6 | 292.5099 | -597540.4 | 79.07220459 | 0.008726638794 | -756602 | 0 | -6.81080292e-06 | 1.826427978e-09
Li3F3 | [] | (G) | 298.15 | 6000 | -1508930.9 | 316.6808 | -1524602.0 | 109.1609 | 0.04986114502 | -1602198 | 0 | -3.824661621e-05 | 1.013253e-08
LiF | [] | (C) | 298.15 | 1122 | -592605.6 | 35.66421 | -618298.7 | 44.561 | 0.013502 | -617000 | 0 | 1.738000002e-06 | 0
LiF | [] | (L) | 298.15 | 3500 | -558031.8 | 43.21994 | -599886.1171 | 63.8 | 0 | 0 | 0 | 0 | 0
LiF | [] | (G) | 298.15 | 6000 | -361955.8 | 200.185 | -340948.7 | 28.00298309 | 0.01955581665 | -123580 | 0 | -1.419918e-05 | 3.72522e-09
Li2F2 | [] | (G) | 298.15 | 6000 | -939909.6 | 261.7894 | -935325.6 | 70.42492676 | 0.02685604 | -1065980 | 0 | -2.075029e-05 | 5.525299e-09
LiH | [] | (C) | 298.15 | 965 | -73626.65 | 20.60291 | -90649.13 | 21 | 0.043729 | -452300 | 0 | 0 | 0
LiH | [] | (L) | 298.15 | 2000 | -43470.34 | 30.12162 | -74152.4145 | 55 | 0 | 0 | 0 | 0 | 0
LiH_6 | [6] | (C) | 298.15 | 965 | -73181.69 | 18.97284 | -90445.15 | 20.01 | 0.044704 | -452300 | 0 | 0 | 0
LiH_6 | [6] | (L) | 298.15 | 2000 | -43371.67 | 27.97901 | -74197.9613 | 55 | 0 | 0 | 0 | 0 | 0
LiH | [] | (G) | 298.15 | 6000 | 116309.1 | 170.7966 | 139263.7 | 20.78598404 | 0.02988188 | 145220 | 0 | -1.944363e-05 | 4.72033374e-09
LiH_6 | [6] | (G) | 298.15 | 6000 | 117440.1 | 169.0882 | 139887 | 20.7007637 | 0.02986578 | 150634 | 0 | -1.934437134e-05 | 4.679628e-09
LiH_7 | [7] | (G) | 298.15 | 6000 | 116247 | 170.9253 | 139239.8 | 20.79237366 | 0.02988181 | 144830 | 0 | -1.944946e-05 | 4.722839e-09
LiOH | [] | (G) | 298.15 | 6000 | -251856.7 | 209.3456 | -245577.4 | 47.36110687 | 0.009440158082 | -498298 | 0 | -3.133895874e-06 | 7.090750128e-10
Li2O2H2 | [] | (G) | 298.15 | 6000 | -699032.3 | 282.8528 | -723564.2 | 106.2453 | 0.01318929 | -1638526 | 0 | -2.426437686e-06 | 4.977618708e-10
LiOH | [] | (L) | 298.15 | 3500 | -425374.8 | 47.66545 | -474488.1561 | 87.3 | 0 | 0 | 0 | 0 | 0
LiOH | [] | (C) | 298.15 | 746 | -444734.3 | 42.76499 | -484898.5 | 51.381 | 0.032796 | -1029300 | 0 | 0 | 0
Li3I3 | [] | (G) | 298.15 | 6000 | -667689.1 | 425.1788 | -612455.6 | 129.3782 | 0.00784696045 | -855642 | 0 | -6.135188598e-06 | 1.647478272e-09
LiI | [] | (C) | 298.15 | 742 | -272924.8 | 86.71514 | -273198.5 | 43.637 | 0.024831 | 0 | 0 | 0 | 0
LiI | [] | (L) | 298.15 | 3000 | -253396.6 | 99.63143 | -261509.2744 | 63.2 | 0 | 0 | 0 | 0 | 0
LiI | [] | (G) | 298.15 | 6000 | -130413.6 | 232.1058 | -85268.94 | 35.76242065 | 0.004188143158 | -199972 | 0 | -2.640366666e-06 | 7.531916196e-10
Li2I2 | [] | (G) | 298.15 | 6000 | -415337.2 | 334.496 | -362800 | 81.52919006 | 0.00348022995 | -496654 | 0 | -2.72623947e-06 | 7.329434508e-10
Li | [] | (C) | 298.15 | 454 | 0.9315361 | 29.1225 | 0.7451947 | 1.309 | 0.056287 | 601700 | 0 | 0 | 0
Li | [] | (L) | 298.15 | 3000 | 3274.09 | 33.86341 | 2344.067 | 31.227 | -0.005265 | 205000 | 0 | 2.628e-06 | 0
Li_6 | [6] | (C) | 298.15 | 454 | 380.833 | 26.90241 | 0.7190947 | 0.449 | 0.056287 | 601700 | 0 | 0 | 0
Li_6 | [6] | (L) | 298.15 | 3000 | 3493.604 | 31.28576 | 2210.582 | 31.227 | -0.005265 | 205000 | 0 | 2.628e-06 | 0
Li | [] | (G) | 298.15 | 10000 | 128204.1 | 138.6735 | 159301 | 20.77005005 | 5.0861692e-05 | 468 | 0 | -5.5220184e-08 | 1.96171212e-11
Li_6 | [6] | (G) | 298.15 | 10000 | 129283.4 | 136.888 | 159848 | 20.77011871 | 5.0671936e-05 | 466 | 0 | -5.5055826e-08 | 1.95714396e-11
Li_7 | [7] | (G) | 298.15 | 10000 | 128146.1 | 138.8075 | 159283 | 20.7700386 | 5.0900828e-05 | 468 | 0 | -5.5258074e-08 | 1.9628964e-11
Li2 | [] | (G) | 298.15 | 6000 | 173955.6 | 196.8878 | 214881.3 | 39.18335724 | -0.00542303238 | -192620 | 0 | 8.741019288e-06 | -3.061088e-09
LiN | [] | (G) | 298.15 | 6000 | 300597.9 | 210.8093 | 335181 | 27.361 | 0.027628 | 0 | 0 | 3.099e-05 | 1.88892e-08
Li3N | [] | (C) | 298.15 | 2200 | -172291.2 | 35.17029 | -198183.3 | 55.429 | 0.108474 | 0 | 0 | -3.33186e-05 | 0
LiNO2 | [] | (G) | 298.15 | 6000 | -186930.2 | 264.8838 | -202035.8 | 42.80194855 | 0.07604817 | -363360 | 0 | -5.4301e-05 | 1.366749e-08
LiNO3 | [] | (C) | 298.15 | 526 | -393964.6 | 104.0089 | -482697.3 | 87.544 | -0.078557 | 0 | 0 | 0.000279863 | 0
LiNO3 | [] | (L) | 298.15 | 2000 | -370778.8 | 125.0321 | -467970.2604 | 149 | 0 | 0 | 0 | 0 | 0
LiNO3 | [] | (G) | 298.15 | 6000 | -273671.3 | 278.1399 | -311593.1 | 42.11532593 | 0.1242638 | -699248 | 0 | -8.878513e-05 | 2.237243e-08
LiNO2 | [] | (C) | 298.15 | 495 | -301720.2 | 88.00633 | -368298.1 | -8.539 | 0.239944 | 0 | 0 | 0 | 0
LiNO2 | [] | (L) | 298.15 | 1500 | -289904.8 | 104.2558 | -359968.0038 | 90 | 0 | 0 | 0 | 0 | 0
LiNbO3 | [] | (C) | 298.15 | 1527 | -1301692.5 | 107.9453 | -1364588.3 | 2816.2 | -7.1774 | -124874000 | 0 | 0.0067524 | -2.12892e-06
LiNbO3 | [] | (L) | 298.15 | 2000 | -1223553.6 | 81.78435 | -1329415.542 | 153.1 | 0 | 0 | 0 | 0 | 0
Li2O | [] | (G) | 298.15 | 6000 | -189651.7 | 232.8626 | -167340.8 | 45.14253998 | 0.03589567871 | -291734 | 0 | -2.820015e-05 | 7.850072754e-09
Li2O2 | [] | (C) | 298.15 | 1000 | -578738.5 | 58.00754 | -632497.8 | 57.158 | 0.059842 | 0 | 0 | 0 | 0
Li2O2 | [] | (G) | 298.15 | 6000 | -282381.5 | 258.5042 | -279403.6 | 57.24323273 | 0.05343758545 | -931620 | 0 | -4.064383e-05 | 1.070317e-08
LiO | [] | (G) | 298.15 | 6000 | 49633.34 | 211.0117 | 72907.47 | 27.4769783 | 0.02116476 | -36832 | 0 | -1.274489502e-05 | 2.756698608e-09
Li2O | [] | (C) | 298.15 | 1726 | -567514.5 | 37.61544 | -597878.4 | 76.666 | -0.013634 | -1862400 | 0 | 2.756e-05 | 0
Li2O | [] | (L) | 298.15 | 4000 | -525002.7 | 20.44514 | -579182.3071 | 104 | 0 | 0 | 0 | 0 | 0
Li2SO4 | [] | (L) | 298.15 | 3500 | -1298254.5 | 106.4154 | -1419656.3 | 205 | 0 | 0 | 0 | 0 | 0
Li2SO4 | [] | (C) | 298.15 | 1131 | -1333189.9 | 113.9818 | -1435996.5 | -644.732 | 3.531798 | 11071600 | 0 | -0.005608736 | 3.143987e-06
LiTa3O8 | [] | (C) | 298.15 | 1800 | -3160807.0 | 234.0234 | -3325024.9 | 251.98392 | 0.03484439 | -832418 | 0 | 0 | 0
Li3TaO4 | [] | (C) | 298.15 | 1800 | -1781897.9 | 128.8145 | -1867287.6 | 135.69652 | 0.05534109 | 1422220 | 0 | 0 | 0
LiTaO3 | [] | (C) | 298.15 | 1800 | -1224195.0 | 90.62384 | -1286603.9 | 138.08083 | 0.004183 | -3434244 | 0 | 0 | 0
Li2TiO3 | [] | (C) | 298.15 | 3000 | -1603960.1 | 91.61887 | -1667758.7 | 138.70828 | 0.01723396 | -2919734 | 0 | 0 | 0
LiRb | [] | (G) | 298.15 | 6000 | 122114.7 | 240.8237 | 164184.1 | 37.37471771 | -0.000638982678 | -26586 | 0 | 6.549316404e-06 | -3.869661e-09
Li2Se | [] | (C) | 298.15 | 1576 | -407574.2 | 71.11819 | -401565.9 | 66.0914 | 0.0179869 | 0 | 0 | 0 | 0
Li2Te | [] | (C) | 298.15 | 1478 | -361895.1 | 77.39295 | -355552.8 | 69.0195 | 0.016732 | 0 | 0 | 0 | 0
Lu | [] | (C) | 298.15 | 1936 | 1.274923 | 50.63266 | 0.7947771 | 33.879 | -0.022059 | -239700 | 0 | 2.2601e-05 | -3.961e-09
Lu | [] | (L) | 298.15 | 6000 | 4841.051 | 33.79644 | -88.895 | 45 | 0 | 0 | 0 | 0 | 0
Lu | [] | (G) | 298.15 | 10000 | 387757.3 | 184.7106 | 427866.4 | 7.61906242 | 0.03613607 | 389742 | 0 | -2.259079e-05 | 4.484433e-09
LuO | [] | (G) | 298.15 | 6000 | -29331.99 | 241.9746 | -1027.076 | 29.49088669 | 0.0163556 | -158524 | 0 | -1.215532e-05 | 3.184504e-09
Lu2O3 | [] | (C) | 298.15 | 2763 | -1797249.0 | 109.9702 | -1878196.9 | 117.2 | 0.012589 | -1707100 | 0 | 0 | 0
Lu2O3 | [] | (L) | 298.15 | 6000 | -1820467.2 | -4.696151 | -1906897.0 | 200 | 0 | 0 | 0 | 0 | 0
MnB | [] | (C) | 298.15 | 2163 | -79883.97 | 32.42185 | -75292.93 | 42.45745 | 0.0158954 | -1012286 | 0 | 0 | 0
MnB2 | [] | (C) | 298.15 | 2261 | -98794.47 | 34.51514 | -94116.39 | 40.24046 | 0.04484176 | 0 | 0 | 0 | 0
Mn7C3 | [] | (C) | 298.15 | 1500 | -148309.3 | 238.8713 | -110843.5 | 246.58785 | 0.0547973 | -3973850 | 0 | 0 | 0
Mn3C | [] | (C) | 298.15 | 1793 | -30215.18 | 98.7282 | -15056.2 | 105.66258 | 0.0234248 | -1702480 | 0 | 0 | 0
MnCO3 | [] | (C) | 298.15 | 700 | -835596 | 85.75971 | -893904.6 | 91.98417 | 0.0389019 | -1961828 | 0 | 0 | 0 | MnCO3 | MnCO3 | Rhodochrosit | 31.08228 | 3.108228 | Webmineral
MnCl | [] | (G) | 298.15 | 6000 | -20917.27 | 253.6958 | 11983.8 | 37.60912323 | -0.000787397862 | -174174 | 0 | 1.294538496e-06 | -1.67189136e-11
MnCl2 | [] | (C) | 298.15 | 923 | -439531 | 118.2173 | -481197.8 | 125.355 | -0.123664 | -2156700 | 0 | 9.7947e-05 | 0 | MnCl2 | MnCl2 | Scacchit | 41.1533 | 4.11533 | Webmineral
MnCl2 | [] | (L) | 298.15 | 3000 | -387730.1 | 143.1514 | -451581.5176 | 94.3 | 0 | 0 | 0 | 0 | 0
MnCl2 | [] | (G) | 298.15 | 6000 | -273829.5 | 296.2774 | -261703 | 60.50811005 | 0.003961624146 | -323240 | 0 | -3.090157926e-06 | 8.283411252e-10
MnCl3 | [] | (G) | 298.15 | 6000 | -292293.5 | 353.6807 | -295539.1 | 80.51235962 | 0.005646559906 | -503162 | 0 | -4.410123594e-06 | 1.18322e-09
MnCl4 | [] | (G) | 298.15 | 6000 | -262535.7 | 379.2539 | -290537.3 | 102.3645 | 0.01286916504 | -791888 | 0 | -1.091768e-05 | 3.359671e-09
Mn2Cl4 | [] | (G) | 298.15 | 6000 | -670330.7 | 441.3279 | -690369.8 | 130.327 | 0.00581332779 | -759958 | 0 | -4.545764466e-06 | 1.220337e-09
MnClO3 | [] | (G) | 298.15 | 6000 | 472506.3 | 310.9842 | 436560.2 | 74.77523804 | 0.06807051 | -977296 | 0 | -5.196758e-05 | 1.39159e-08
MnF4 | [] | (C) | 298.15 | 1000 | -1011510.4 | 130.0114 | -1097996.6 | 102.38 | 0.03562 | 0 | 0 | 0 | 0 | MnF4 | MnF4 |  | 39.24351 | 3.924351 | Materialsproject
MnF4 | [] | (G) | 298.15 | 6000 | -884556.1 | 328.4878 | -912432.1 | 84.53251648 | 0.04922193 | -1070714 | 0 | -3.802402e-05 | 1.023222e-08
MnF2 | [] | (L) | 298.15 | 4000 | -780369.9 | 90.80905 | -838703.9936 | 100 | 0 | 0 | 0 | 0 | 0
MnF2 | [] | (G) | 298.15 | 6000 | -558862.1 | 271.0027 | -547087.7 | 53.20290375 | 0.01908903 | -457826 | 0 | -1.462354431e-05 | 3.870536e-09
MnF3 | [] | (C) | 298.15 | 1000 | -958469.6 | 108.0092 | -1023213.2 | 83.079 | 0.02992 | 0 | 0 | 0 | 0 | MnF3 | MnF3 |  | 34.32811 | 3.432811 | Materialsproject
MnF3 | [] | (G) | 298.15 | 6000 | -748870.3 | 316.2659 | -752368.7 | 69.24517822 | 0.02902888794 | -724952 | 0 | -2.22635e-05 | 5.897353272e-09
MnF | [] | (G) | 298.15 | 6000 | -121331.1 | 241.8419 | -88650.75 | 34.10003662 | 0.007409114074 | -219968 | 0 | -5.74054779e-06 | 1.864546e-09
MnF2 | [] | (C) | 298.15 | 1173 | -813396.1 | 92.27672 | -854998 | 69.311 | 0.01661 | -665200 | 0 | 0 | 0 | MnF2 | MnF2 |  | 24.93949 | 2.493949 | Materialsproject
MnFO3 | [] | (G) | 298.15 | 6000 | 329318.9 | 297.8259 | 293344.4 | 70.35420227 | 0.07678971 | -1092554 | 0 | -5.814171e-05 | 1.536048e-08
MnH | [] | (G) | 298.15 | 6000 | 162658.5 | 213.5909 | 197886.5 | 12.5335865 | 0.05344728 | 374820 | 0 | -3.696663e-05 | 8.91866748e-09
MnO2H2 | [] | (C) | 298.15 | 1000 | -622562.4 | 99.00905 | -695997.3 | 83.628 | 0.021372 | 0 | 0 | 0 | 0 | MnO2H2 | MnO2H2 |  | 28.06438 | 2.806438 | Materialsproject | Mn(OH)2
MnO2H | [] | (C) | 298.15 | 1000 | -574157 | 65.00633 | -637998.1 | 88.483 | 0.014158 | -2640500 | 0 | 0 | 0 | MnO2H | MnO2H |  | 21.47751 | 2.147751 | Materialsproject
MnOH | [] | (G) | 298.15 | 6000 | -434.4245 | 250.2504 | 17314.18 | 50.70746613 | 0.002844010926 | -529538 | 0 | 1.722729264e-06 | -5.400473328e-10
Mn | [] | (C) | 298.15 | 1517 | 1.001762 | 31.92264 | 0.7881744 | 110.881 | -0.278083 | -2501500 | 0 | 0.000334789 | -1.24981e-07 | Mn | Mn |  | 6.646886 | 0.6646886 | Materialsproject
Mn | [] | (L) | 298.15 | 5000 | 14480.34 | 23.36422 | 5964.6351 | 48 | 0 | 0 | 0 | 0 | 0
Mn | [] | (G) | 298.15 | 10000 | 242576 | 173.6085 | 283601 | 20.78252792 | 1.1467456e-05 | 98 | 0 | -1.2888654e-08 | 4.7649612e-12
MnMoO4 | [] | (C) | 298.15 | 1000 | -1118051.9 | 135.96 | -1190896.3 | 108.758 | 0.05128358 | 0 | 0 | 0 | 0
Mn5N2 | [] | (C) | 298.15 | 800 | -188884.1 | 187.4161 | -204124.7 | 127.79065 | 0.1606272 | 0 | 0 | 0 | 0
Mn4N | [] | (C) | 298.15 | 800 | -129987.1 | 150.1829 | -127577.1 | 92.69528 | 0.1275815 | 0 | 0 | 0 | 0 | Mn4N | Mn4N |  | 31.89386 | 3.189386 | Materialsproject
MnO2 | [] | (C) | 298.15 | 2000 | -470052.2 | 52.75551 | -520098.4 | 60.491 | 0.023426 | -1129400 | 0 | 0 | 0 | MnO2 | MnO2 |  | 21.4642 | 2.14642 | Webmineral
MnO2 | [] | (G) | 298.15 | 1000 | -703448.9 | 300.0271 | -727991.9108 | 270 | 0 | 0 | 0 | 0 | 0
Mn3O4 | [] | (C) | 298.15 | 1850 | -1289024.7 | 164.1143 | -1383395.7 | 152.026 | 0.040811 | -1910700 | 0 | 0 | 0 | Mn3O4 | Mn3O4 | Hausmannit | 47.15336 | 4.715336 | Webmineral
Mn3O4 | [] | (L) | 298.15 | 3000 | -1121893.8 | 153.3042 | -1301444.6 | 230 | 0 | 0 | 0 | 0 | 0
MnO | [] | (C) | 298.15 | 2120 | -363066.8 | 58.85444 | -385198.7 | 47.364 | 0.007199 | -473800 | 0 | 0 | 0 | MnO | MnO | Manganosit | 13.14182 | 1.314182 | Webmineral
MnO | [] | (L) | 298.15 | 5000 | -322899.9 | 49.71039 | -366478.9478 | 67 | 0 | 0 | 0 | 0 | 0
MnO | [] | (G) | 298.15 | 6000 | 130972.7 | 235.994 | 161707.5 | 29.62307358 | 0.01621263733 | -161712 | 0 | -1.195123e-05 | 3.138665e-09
MnSO4 | [] | (C) | 298.15 | 973 | -984365.2 | 112.1145 | -1065533.0 | 122.39458 | 0.03731236 | -2944832 | 0 | 0 | 0 | MnSO4 | MnSO4 |  | 45.64873 | 4.564873 | Materialsproject
MnWO4 | [] | (C) | 298.15 | 1073 | -1231174.9 | 135.1234 | -1305092.3 | 108.758 | 0.05128358 | 0 | 0 | 0 | 0
MnP3 | [] | (C) | 298.15 | 1000 | -177609.4 | 96.63763 | -174009.9 | 93.6992 | 0.0301176 | 0 | 0 | 0 | 0
MnP | [] | (C) | 298.15 | 1420 | -100368.5 | 52.29234 | -96207.56 | 44.96725 | 0.0104575 | 0 | 0 | 0 | 0 | MnP | MnP |  | 14.41836 | 1.441836 | Materialsproject
MnS | [] | (C) | 298.15 | 1803 | -217055.5 | 82.405 | -213798.5 | 26.13 | 0.081971 | 529400 | 0 | -8.3867e-05 | 2.9417e-08 | MnS | MnS |  | 25.5132 | 2.55132 | Webmineral
MnS | [] | (L) | 298.15 | 5000 | -196189.5 | 73.59577 | -204678.9302 | 67 | 0 | 0 | 0 | 0 | 0
MnS | [] | (G) | 298.15 | 6000 | 228795.8 | 248.4489 | 283880.1 | 35.7406311 | 0.003936186218 | -191278 | 0 | -2.74590042e-06 | 7.478153688e-10
MnS2 | [] | (C) | 298.15 | 2000 | -204983.5 | 99.91705 | -204197.9 | 70.303 | 0.016409 | -454700 | 0 | 0 | 0 | MnS2 | MnS2 | Hauerit | 34.17264 | 3.417264 | Webmineral
Mn2Sb | [] | (C) | 298.15 | 1221 | -56713.1 | 136.7921 | -32624.62 | 70.6927 | 0.029281 | 0 | 0 | 0 | 0 | Mn2Sb | Mn2Sb |  | 30.18478 | 3.018478 | Materialsproject
MnSb | [] | (C) | 298.15 | 1200 | -42594.63 | 92.44954 | -27188.44 | 46.013 | 0.02028755 | 0 | 0 | 0 | 0 | MnSb | MnSb |  | 24.52908 | 2.452908 | Materialsproject
MnSe | [] | (C) | 298.15 | 1783 | -173129.6 | 90.77623 | -157697.5 | 48.73195 | 0.00769672 | 0 | 0 | 0 | 0
MnSn2 | [] | (C) | 298.15 | 823 | -43997.86 | 130.8523 | -27396.6 | 92.36064 | 0.0012549 | -1137776 | 0 | 0 | 0 | MnSn2 | MnSn2 |  | 35.94796 | 3.594796 | Materialsproject
MnTe | [] | (C) | 298.15 | 1438 | -126042.8 | 93.70645 | -111273.8 | -81.5685 | 0.515195012 | 0 | 0 | 0 | 0
MnTe2 | [] | (C) | 298.15 | 1008 | -146915.8 | 144.9906 | -125487.7 | 76.63256 | 0.004183 | 0 | 0 | 0 | 0
Mo2B5 | [] | (L) | 298.15 | 5000 | -31840.99 | 36.07495 | -159361.9094 | 230.17 | 0 | 0 | 0 | 0 | 0
Mo2B | [] | (C) | 298.15 | 2563 | -118613.2 | 66.95722 | -118223.1 | 63.433 | 0.015336 | -76254 | 0 | 0 | 0
Mo2B | [] | (L) | 298.15 | 5000 | -22774.71 | 39.95825 | -74330.3456 | 110.08 | 0 | 0 | 0 | 0 | 0
MoB | [] | (C) | 298.15 | 2823 | -110706.2 | 33.92366 | -110962.5 | 42.833 | 0.0104544 | -714920 | 0 | 0 | 0
MoB | [] | (L) | 298.15 | 5000 | -28429.06 | 19.25935 | -72011.491 | 70.05 | 0 | 0 | 0 | 0 | 0
Mo2B5 | [] | (C) | 298.15 | 2483 | -270657.9 | 80.67858 | -272117.3 | 167.47 | 0.0133576 | -5768200 | 0 | 0 | 0
MoBr | [] | (G) | 298.15 | 6000 | 409439.4 | 250.9547 | 460001.1 | 37.12554169 | 0.000952815628 | -85086 | 0 | -6.29830512e-07 | 2.278265532e-10
MoBr2 | [] | (C) | 298.15 | 4000 | -228955.1 | 130.0077 | -233997.7 | 72.834 | 0.013974 | 0 | 0 | 0 | 0
MoBr2 | [] | (G) | 298.15 | 6000 | 114960 | 318.8372 | 170002.1 | 61.50673676 | 0.002295151138 | -186798 | 0 | -2.340903168e-06 | 8.517619632e-10
MoBr3 | [] | (C) | 298.15 | 2000 | -275448.7 | 170.0104 | -283996.9 | 97.902 | 0.017098 | 0 | 0 | 0 | 0
MoBr3 | [] | (G) | 298.15 | 6000 | -77249.03 | 373.1178 | -19997.45 | 82.32383728 | 0.002120295716 | -329174 | 0 | -2.111183622e-06 | 7.69483704e-10
MoBr4 | [] | (C) | 298.15 | 1000 | -294029.3 | 217.0129 | -303996.2 | 119.218 | 0.029455 | 0 | 0 | 0 | 0
MoBr4 | [] | (G) | 298.15 | 6000 | -270974.7 | 459.3577 | -205996.5 | 107.9775 | -0.001078038598 | -296852 | 0 | 2.487229158e-06 | -5.971532592e-10
MoBr5 | [] | (G) | 298.15 | 6000 | -269836.3 | 449.2978 | -219998.3 | 130.0592 | 0.01349766 | -787784 | 0 | -1.270413e-05 | 3.660194e-09
MoBr6 | [] | (G) | 298.15 | 6000 | -223709.8 | 487.8473 | -179996.2 | 156.3519 | 0.003497693634 | -634672 | 0 | -2.74065216e-06 | 7.368740844e-10
Mo2C | [] | (C) | 298.15 | 2760 | -46472.4 | 65.97013 | -45998.17 | 66.855 | 0.015961 | -949700 | 0 | 0 | 0
Mo3C2 | [] | (C) | 298.15 | 2820 | -64868.98 | 103.0099 | -63997.06 | 126.246 | 0.016711 | -2953800 | 0 | 0 | 0
Mo2C | [] | (L) | 298.15 | 4000 | 77489.93 | 57.02478 | 14646.9976 | 100 | 0 | 0 | 0 | 0 | 0
MoCl2 | [] | (G) | 298.15 | 6000 | 97258.99 | 295.9914 | 110001.6 | 60.58895111 | 0.004262612916 | -310228 | 0 | -3.8765625e-06 | 1.26359e-09
MoCl3 | [] | (C) | 298.15 | 1500 | -317413.3 | 118.2095 | -389997.2 | 102.765 | 0.025552 | -1385300 | 0 | 0 | 0
MoCl3 | [] | (G) | 298.15 | 6000 | -185563.4 | 344.7674 | -189998.8 | 81.0769043 | 0.004798505402 | -529412 | 0 | -4.204388124e-06 | 1.331385498e-09
MoCl4 | [] | (C) | 298.15 | 1000 | -385311.5 | 157.2119 | -479996.5 | 109.187 | 0.04714 | -439300 | 0 | 0 | 0
MoCl4 | [] | (G) | 298.15 | 6000 | -365981.8 | 416.27 | -384997.4 | 106.6782 | 0.001712284088 | -491514 | 0 | 3.06187878e-07 | -1.17337704e-11
MoCl5 | [] | (C) | 298.15 | 467 | -411442.6 | 200.0143 | -526995.7 | 110.216 | 0.106603 | 0 | 0 | 0 | 0
MoCl5 | [] | (L) | 298.15 | 900 | -391211.8 | 231.3961 | -512202.3989 | 170 | 0 | 0 | 0 | 0 | 0
MoCl5 | [] | (G) | 298.15 | 6000 | -394017.1 | 399.5078 | -447007.2 | 126.7019 | 0.04114338379 | -1454120 | 0 | -4.363754e-05 | 1.345916e-08
MoCl6 | [] | (G) | 298.15 | 6000 | -358475.4 | 420.0931 | -439997.1 | 153.7662 | 0.009052746582 | -1100184 | 0 | -7.08440094e-06 | 1.903529e-09
MoCl | [] | (G) | 298.15 | 6000 | 385026.7 | 258.4937 | 420000.9 | 36.50865936 | 0.002408602142 | -152614 | 0 | -1.662154542e-06 | 4.96775574e-10
MoCl2 | [] | (C) | 298.15 | 3000 | -243085.8 | 95.00714 | -289997.9 | 65.551 | 0.018277 | 0 | 0 | 0 | 0
MoCl2O | [] | (C) | 298.15 | 1500 | -461804 | 125.009 | -529997.3 | 82.581 | 0.024884 | 0 | 0 | 0 | 0
MoCl2O | [] | (G) | 298.15 | 6000 | -307572.3 | 340.5315 | -310000.7 | 70.04550171 | 0.02486061 | -515860 | 0 | -1.680499878e-05 | 4.403562744e-09
MoCl2O2 | [] | (C) | 298.15 | 449 | -631138.3 | 135.6103 | -723996.9 | 83.65 | 0.075564 | -318200 | 0 | 0 | 0
MoCl2O2 | [] | (L) | 298.15 | 1000 | -614386 | 159.5751 | -712048.256 | 143 | 0 | 0 | 0 | 0 | 0
MoCl2O2 | [] | (G) | 298.15 | 6000 | -602501 | 342.7633 | -633002.7 | 83.28578186 | 0.04963416748 | -782682 | 0 | -3.696848e-05 | 9.59194e-09
MoCl3O | [] | (C) | 298.15 | 583 | -526002.5 | 163.8113 | -615996.6 | 120.847 | 0.01463 | -1147500 | 0 | 0 | 0
MoCl3O | [] | (L) | 298.15 | 1000 | -501353.2 | 186.0957 | -600350.2648 | 143 | 0 | 0 | 0 | 0 | 0
MoCl3O | [] | (G) | 298.15 | 6000 | -478994.6 | 367.9444 | -506000.2 | 93.50830078 | 0.02924565 | -730870 | 0 | -2.182921875e-05 | 5.674986e-09
MoCl4O | [] | (C) | 298.15 | 378 | -542412.1 | 202.0141 | -654995.8 | 112.235 | 0.101572 | -232800 | 0 | 0 | 0
MoCl4O | [] | (L) | 298.15 | 1000 | -527344.9 | 233.7561 | -642730.3981 | 170 | 0 | 0 | 0 | 0 | 0
MoCl4O | [] | (G) | 298.15 | 6000 | -531104 | 379.7264 | -586999.5 | 118.1939 | 0.02985453 | -963268 | 0 | -2.23522e-05 | 5.829691e-09
MoClO | [] | (G) | 298.15 | 6000 | -57476.09 | 296.1559 | -40000.86 | 46.48345184 | 0.02389859 | -337114 | 0 | -1.831432e-05 | 4.970044e-09
MoClO2 | [] | (G) | 298.15 | 6000 | -364913.5 | 317.3159 | -370003 | 59.57528687 | 0.04789674 | -647114 | 0 | -3.651684e-05 | 9.865786e-09
MoF | [] | (G) | 298.15 | 6000 | 235215.6 | 246.5401 | 269999.9 | 32.36936951 | 0.01090693 | -204190 | 0 | -8.199133302e-06 | 2.214419e-09
MoF2 | [] | (G) | 298.15 | 6000 | -182414.7 | 269.6821 | -170001.9 | 51.84435272 | 0.02193604 | -480114 | 0 | -1.685169e-05 | 4.482565e-09
MoF3 | [] | (C) | 298.15 | 2500 | -841275.5 | 96.00915 | -909997.3 | 82.929 | 0.027071 | 0 | 0 | 0 | 0
MoF3 | [] | (G) | 298.15 | 6000 | -585557.3 | 304.1708 | -590002.7 | 67.02336121 | 0.03372134 | -993478 | 0 | -2.589967e-05 | 6.870678e-09
MoF4 | [] | (G) | 298.15 | 6000 | -926925.6 | 347.5432 | -950002.7 | 93.09298706 | 0.03092833252 | -1019814 | 0 | -2.358000366e-05 | 6.396864258e-09
MoF5 | [] | (C) | 298.15 | 319 | -1258751.7 | 160.0137 | -1369995.9 | 49.454 | 0.290276 | 0 | 0 | 0 | 0
MoF5 | [] | (L) | 298.15 | 1000 | -1252488.1 | 178.4085 | -1364122.0 | 150 | 0 | 0 | 0 | 0 | 0
MoF5 | [] | (G) | 298.15 | 6000 | -1196904.0 | 356.5271 | -1245004.1 | 94.31483459 | 0.09782756 | -1192556 | 0 | -7.795813e-05 | 2.058357e-08
MoF6 | [] | (L) | 298.15 | 500 | -1461673.3 | 259.7171 | -1585694.9 | 117.956 | 0.173886 | 0 | 0 | 0 | 0
MoF6 | [] | (G) | 298.15 | 6000 | -1479530.0 | 350.7285 | -1557706.5 | 124.9735 | 0.06871345 | -1860054 | 0 | -5.259083e-05 | 1.391061e-08
MoFO | [] | (G) | 298.15 | 6000 | -227470.2 | 284.5515 | -210002.4 | 42.08860016 | 0.03263015 | -399136 | 0 | -2.45138562e-05 | 6.402696e-09
MoFO2 | [] | (G) | 298.15 | 6000 | -533739.6 | 299.0765 | -540005.1 | 54.59759521 | 0.05818862 | -789990 | 0 | -4.435531e-05 | 1.193186e-08
MoF2O | [] | (G) | 298.15 | 6000 | -637019.4 | 313.2792 | -640003.9 | 61.78452301 | 0.04292503662 | -698058 | 0 | -3.212e-05 | 8.53788e-09
MoF2O2 | [] | (G) | 298.15 | 6000 | -1089217.3 | 315.4379 | -1120004.9 | 74.55273438 | 0.06752227 | -984604 | 0 | -5.050873e-05 | 1.314582e-08
MoF3O | [] | (G) | 298.15 | 6000 | -973221 | 329.9081 | -1000004.2 | 80.48651123 | 0.05616906 | -1017088 | 0 | -4.233437e-05 | 1.107952e-08
MoF4O | [] | (C) | 298.15 | 370 | -1220818.8 | 165.0131 | -1329996.1 | 63.974 | 0.221453 | 0 | 0 | 0 | 0
MoF4O | [] | (L) | 298.15 | 1000 | -1218572.4 | 168.81 | -1328306.4 | 170 | 0 | 0 | 0 | 0 | 0
MoF4O | [] | (G) | 298.15 | 6000 | -1205033.3 | 328.2804 | -1260006.0 | 99.52845764 | 0.06832269 | -1502942 | 0 | -5.156843994e-05 | 1.350877e-08
MoO2H | [] | (G) | 298.15 | 6000 | -132492.9 | 291.3136 | -130004.6 | 48.12470245 | 0.04825616455 | -542350 | 0 | -3.11325e-05 | 7.79786e-09
MoO2H2 | [] | (G) | 298.15 | 6000 | -46751.18 | 297.4758 | -60005.18 | 59.90730286 | 0.05286739502 | -689514 | 0 | -2.98366626e-05 | 7.204791504e-09
MoO3H2 | [] | (G) | 298.15 | 6000 | -447224.2 | 327.3413 | -480007.4 | 73.85882568 | 0.0741718 | -984566 | 0 | -4.535298e-05 | 1.132711e-08
MoO4H2 | [] | (G) | 298.15 | 6000 | -791535.9 | 335.4042 | -851009.1 | 88.49897766 | 0.0953506958 | -1247300 | 0 | -6.136737e-05 | 1.53511875e-08
MoOH | [] | (G) | 298.15 | 6000 | 319992.5 | 255.8132 | 339999.3 | 50.61906433 | 0.00290631218 | -524808 | 0 | 1.95296127e-06 | -6.425701908e-10
MoI | [] | (G) | 298.15 | 6000 | 441946.8 | 277.5541 | 500001 | 37.21244812 | 0.000960956954 | -64748 | 0 | -4.98211902e-07 | 1.944704592e-10
MoI2 | [] | (C) | 298.15 | 3500 | -99349.31 | 150.0083 | -103997.5 | 78.834 | 0.013974 | 0 | 0 | 0 | 0
MoI2 | [] | (G) | 298.15 | 6000 | 201983.1 | 331.986 | 260001.6 | 61.70251465 | 0.001875338746 | -143552 | 0 | -2.01358017e-06 | 7.641175236e-10
MoI3 | [] | (C) | 298.15 | 2500 | -118540.2 | 200.0111 | -123996.7 | 105.061 | 0.016565 | 0 | 0 | 0 | 0
MoI3 | [] | (G) | 298.15 | 6000 | 117154.9 | 399.0146 | 180002.3 | 82.69093323 | 0.001326140786 | -199834 | 0 | -1.487284698e-06 | 6.014019468e-10
MoI4 | [] | (C) | 298.15 | 1500 | -114345.9 | 242.0139 | -122995.9 | 132.145 | 0.019637 | 0 | 0 | 0 | 0
MoI4 | [] | (G) | 298.15 | 6000 | 54245.82 | 485.2409 | 125002.9 | 108.2143 | -0.001586874198 | -223020 | 0 | 2.885316012e-06 | -7.04270508e-10
MoI5 | [] | (G) | 298.15 | 6000 | 94919.58 | 477.1238 | 149984.5 | 148.7895 | 0.004874653626 | -1652676 | 0 | -2.380978638e-05 | 9.985232e-09
MoI6 | [] | (G) | 298.15 | 6000 | 217749 | 528.5614 | 270004.1 | 157.0159 | 0.002066360856 | -471004 | 0 | -1.61865051e-06 | 4.350171204e-10
Mo | [] | (C) | 298.15 | 2896 | 0.9209746 | 28.57241 | 0.7172771 | 27.462 | -0.002406 | -277000 | 0 | 3.415999998e-06 | 0
Mo | [] | (L) | 298.15 | 6000 | 50958.27 | 20.26205 | 24239.5492 | 40 | 0 | 0 | 0 | 0 | 0
Mo | [] | (G) | 298.15 | 10000 | 613538 | 181.8437 | 657618.1 | 20.6208725 | 0.000559966088 | 4482 | 0 | -6.58257294e-07 | 2.571784968e-10
MoN | [] | (G) | 298.15 | 6000 | 602635.8 | 237.2074 | 636055.2 | 24.55937195 | 0.02575146 | 9604 | 0 | -1.920118e-05 | 5.143260498e-09
Mo2N | [] | (C) | 298.15 | 4000 | -58288.29 | 65.00627 | -80998.13 | 52.203 | 0.049152 | -401300 | 0 | 0 | 0
MoO3 | [] | (L) | 298.15 | 3000 | -624747.7 | 77.41099 | -720736.9717 | 127 | 0 | 0 | 0 | 0 | 0
MoO3 | [] | (G) | 298.15 | 6000 | -351013.9 | 276.379 | -364415.3 | 55.00202179 | 0.05707876 | -802772 | 0 | -4.290675e-05 | 1.120554e-08
Mo2O6 | [] | (G) | 298.15 | 6000 | -1073933.2 | 387.2667 | -1149453.7 | 122.4886 | 0.1228025 | -1901666 | 0 | -9.244405e-05 | 2.416829e-08
Mo3O9 | [] | (G) | 298.15 | 6000 | -1765040.7 | 508.5192 | -1902041.1 | 188.9477 | 0.1896175 | -2541090 | 0 | -0.0001422717 | 3.710641e-08
Mo4O12 | [] | (G) | 298.15 | 6000 | -2421860.4 | 609.281 | -2625539.2 | 261.1489 | 0.2458211 | -3508666 | 0 | -0.0001846694 | 4.820702e-08
Mo5O15 | [] | (G) | 298.15 | 6000 | -3058563.4 | 709.0705 | -3329123.9 | 330.5669 | 0.3073464 | -4416410 | 0 | -0.000230900625 | 6.02778e-08
MoO | [] | (G) | 298.15 | 10000 | 324591.2 | 244.6477 | 357115.2 | 32.23684692 | 0.01047344 | 61044 | 0 | -7.54973694e-06 | 1.975894e-09
MoO2 | [] | (C) | 298.15 | 3000 | -538447.6 | 46.51562 | -589298.3 | 74.522 | -0.000937 | -1705000 | 0 | 9.534e-06 | 0
MoO2 | [] | (G) | 298.15 | 6000 | -30093.74 | 273.7836 | -15558.75 | 35.96644592 | 0.04482605 | -407836 | 0 | -3.377614e-05 | 8.97792e-09
MoO3 | [] | (C) | 298.15 | 1075 | -672546.6 | 77.66755 | -744597.7 | 73.515 | 0.034903 | -786800 | 0 | 0 | 0
MoSrO4 | [] | (C) | 298.15 | 1730 | -1468497.5 | 128.8482 | -1548961.5 | 134.10698 | 0.02936466 | -2294794 | 0 | 0 | 0
Mo2S3 | [] | (C) | 298.15 | 1500 | -420273 | 112.952 | -409930.7 | 110.26388 | 0.03296204 | -962090 | 0 | 0 | 0
MoS | [] | (G) | 298.15 | 6000 | 475631.4 | 257.5194 | 532631.4 | 39.55690765 | -0.003928328704 | -10646 | 0 | 2.788148346e-06 | -3.785941776e-10
MoS2 | [] | (C) | 298.15 | 3000 | -271830.8 | 62.57639 | -277998.1 | 70.812 | 0.008503 | -870900 | 0 | 0 | 0
MoS2 | [] | (G) | 298.15 | 6000 | 292099 | 296.0401 | 354293.1 | 51.99545288 | 0.01250531 | -547630 | 0 | -9.418656006e-06 | 2.87114e-09
NbB2 | [] | (C) | 298.15 | 3273 | -179739.7 | 37.31676 | -175245.9 | 40.253009 | 0.0609688982 | -585184 | 0 | -2.20372989e-05 | 3.60331986e-09
NbB2 | [] | (L) | 298.15 | 6000 | -632530.2 | -723.4304 | -515008.8 | 72.374266 | 0.0183365988 | 137654164 | 0 | -1.97420868e-06 | 4.2616404e-11
NbBr5 | [] | (G) | 298.15 | 6000 | -480114.3 | 448.9341 | -433496.4 | 131.6413 | 0.00299897499 | -559644 | 0 | -2.352339936e-06 | 6.332429808e-10
NbBr3O | [] | (G) | 298.15 | 6000 | -626120.7 | 390.6297 | -595000 | 95.64756775 | 0.02483789 | -543296 | 0 | -1.847082e-05 | 4.787279e-09
NbC | [] | (C) | 298.15 | 3753 | -145166 | 36.39369 | -140556 | 45.080191 | 0.0072809298 | -892836 | 0 | -1.88235e-08 | 1.3753704e-12
NbC | [] | (L) | 298.15 | 6000 | 4563696.6 | 6128.694 | 3121733.1 | 27.762571 | 0.118763736 | -1114769500 | 0 | -3.264321174e-05 | 2.49198042e-09
Nb2C | [] | (C) | 298.15 | 3363 | -203006 | 66.92411 | -194909.6 | 66.30055 | 0.012804163 | -848312 | 0 | -1.6966248e-07 | 3.5237592e-11
Nb50C49 | [] | (C) | 298.15 | 3000 | -7152619.6 | 1753.183 | -6943566.4 | 2307.6 | 0.4421 | -60304000 | 0 | -0.000116526 | 2.13144e-08
NbCl5 | [] | (C) | 298.15 | 479 | -684130.3 | 216.3945 | -798095.7 | 155.79 | 0.002409 | -1085200 | 0 | 0 | 0
NbCl5 | [] | (L) | 298.15 | 800 | -649496.5 | 260.7436 | -774167.7213 | 206 | 0 | 0 | 0 | 0 | 0
NbCl5 | [] | (G) | 298.15 | 6000 | -647933 | 403.8353 | -702898.5 | 128.6703 | 0.009361791992 | -952150 | 0 | -7.315848996e-06 | 1.963703e-09
NbCl3O | [] | (G) | 298.15 | 6000 | -721009.1 | 356.5587 | -753000.2 | 93.40211487 | 0.02960800171 | -762468 | 0 | -2.217201e-05 | 5.775762e-09
NbF5 | [] | (G) | 298.15 | 6000 | -1662794.4 | 339.4742 | -1717004.4 | 108.2837677 | 0.05174158 | -1585032 | 0 | -3.971319e-05 | 1.052538e-08
NbF5 | [] | (C) | 298.15 | 353 | -1702710.2 | 158.8535 | -1813796.0 | -233.613 | 0.966708 | 7132700 | 0 | 0 | 0
NbF5 | [] | (L) | 298.15 | 500 | -1688685.5 | 193.0479 | -1801686.5 | 150.6 | 0 | 0 | 0 | 0 | 0
NbF3O | [] | (G) | 298.15 | 6000 | -1325028.5 | 320.8499 | -1356392.2 | 80.71432495 | 0.05575774 | -1001808 | 0 | -4.204575e-05 | 1.100629e-08
NbI5 | [] | (G) | 298.15 | 6000 | -172670.7 | 499.3037 | -114996.2 | 132.4439 | 0.001274845504 | -344286 | 0 | -1.005414966e-06 | 2.717390904e-10
NbI3O | [] | (G) | 298.15 | 6000 | -433289.2 | 418.7143 | -395999.8 | 96.56114197 | 0.02293867 | -398454 | 0 | -1.701718872e-05 | 4.402575e-09
NNb | [] | (G) | 298.15 | 6000 | 602668.3 | 232.1987 | 633176.9 | 23.25165939 | 0.04989779 | -163492 | 0 | -4.339956e-05 | 1.209721e-08
NNb | [] | (C) | 298.15 | 2323 | -219601.5 | 45.33241 | -236324.7 | 135.02724 | -0.195689106 | -5447328 | 0 | 0.00015519 | -3.681314e-08
NNb | [] | (L) | 298.15 | 6000 | -354205.9 | -273.0271 | -351069.2 | 13.138803 | 0.0260090574 | 68601200 | 0 | -5.02863528e-06 | 3.39927312e-10
NNb2 | [] | (C) | 298.15 | 2673 | -241345 | 79.42037 | -253053.4 | 51.714429 | 0.044218493 | 468496 | 0 | -2.16407505e-05 | 4.278907824e-09
Nb | [] | (C) | 298.15 | 2750 | 1.050412 | 36.27245 | 0.7329945 | 26.472 | -0.000408 | -186900 | 0 | 2.101000002e-06 | 0
Nb | [] | (L) | 298.15 | 6000 | 16822.84 | 19.30357 | 5881.9537 | 41.8 | 0 | 0 | 0 | 0 | 0
Nb | [] | (G) | 298.15 | 10000 | 681585.2 | 186.167 | 723138.3 | 37.17233276 | -0.02091824 | -157686 | 0 | 1.235215e-05 | -2.607368e-09
NbO | [] | (C) | 298.15 | 2217 | -380693.8 | 46.00412 | -405998.8 | 42.184 | 0.00993 | -368400 | 0 | 0 | 0
NbO | [] | (L) | 298.15 | 5000 | -320617 | 39.80301 | -376885.918 | 65 | 0 | 0 | 0 | 0 | 0
NbO | [] | (G) | 298.15 | 10000 | 180386 | 238.8532 | 211000.9 | 27.19671631 | 0.01971347 | -101338 | 0 | -1.437784e-05 | 4.23964e-09
NbO2 | [] | (C) | 298.15 | 2360 | -743872.3 | 54.2958 | -794998.3 | 89.363 | -0.06117 | -1721700 | 0 | 6.64e-05 | 0
NbO2 | [] | (L) | 298.15 | 5000 | -655241.1 | 43.38494 | -752310.7227 | 100 | 0 | 0 | 0 | 0 | 0
NbO2 | [] | (G) | 298.15 | 6000 | -212996.1 | 269.8023 | -201251.3 | 33.93388367 | 0.04877116 | -354436 | 0 | -3.671284e-05 | 9.720312012e-09
Nb2O5 | [] | (C) | 298.15 | 1783 | -1773315.5 | 137.1133 | -1896996.0 | 23.284 | 0.432001 | 1235700 | 0 | -0.000424912 | 1.40967e-07
Nb2O5 | [] | (L) | 298.15 | 5000 | -1648155.2 | 131.7869 | -1835212.0 | 200 | 0 | 0 | 0 | 0 | 0
NdH2 | [] | (C) | 298.15 | 1200 | -165247.6 | 58.90097 | -192416.7 | 38.23262 | 0.01610455 | 0 | 0 | 0 | 0
Nd | [] | (C) | 298.15 | 1289 | 1.435773 | 71.80276 | 0.8209785 | 18.287 | 0.022551 | 212500 | 0 | 0 | 0
Nd | [] | (L) | 298.15 | 5500 | -62106.86 | -54.12382 | -49818.59 | 11.531 | 0.01282 | 29114200 | 0 | 0 | 0
Nd | [] | (G) | 298.15 | 10000 | 291225.2 | 189.2951 | 327127.9 | 13.48940659 | 0.03525508 | 36214 | 0 | -2.875163e-05 | 8.646961e-09
NdO | [] | (G) | 298.15 | 6000 | -146587.5 | 242.4757 | -124236 | 11.89292908 | 0.1186537 | -74656 | 0 | -0.0001108193 | 3.219204e-08
Nd2O3 | [] | (C) | 298.15 | 2593 | -1727450.8 | 158.6112 | -1808296.7 | 109.775 | 0.042233 | -930700 | 0 | -6.376999998e-06 | 0
Nd2O3 | [] | (L) | 298.15 | 6000 | -1675406.3 | 80.69631 | -1793888.9 | 200 | 0 | 0 | 0 | 0 | 0
Nd2S3O12 | [] | (C) | 298.15 | 1100 | -3625780.9 | 288.2361 | -3898547.8 | 213.333 | 0.1986925 | 0 | 0 | 0 | 0
Nd2Zr2O7 | [] | (C) | 298.15 | 2623 | -3898972.6 | 259.3685 | -4045958.3 | 255.163 | 0.0447581 | -4015680 | 0 | 0 | 0
NdS | [] | (C) | 298.15 | 2480 | -455540.9 | 77.8087 | -451762.5 | 46.18032 | 0.008366 | 0 | 0 | 0 | 0
Nd2S3 | [] | (C) | 298.15 | 2480 | -1165739.3 | 185.2356 | -1154504.3 | 118.50439 | 0.01334377 | 0 | 0 | 0 | 0
Nd2Se3 | [] | (C) | 298.15 | 1830 | -946580.5 | 185.2363 | -941171.1 | 125.95013 | 0.01401305 | 0 | 0 | 0 | 0
NdSe | [] | (C) | 298.15 | 2100 | -365314.4 | 90.35777 | -359736.5 | 47.47705 | 0.0062745 | 0 | 0 | 0 | 0
Nd2Te3 | [] | (C) | 298.15 | 1650 | -815868.7 | 253.3358 | -794766 | 128.54359 | 0.01397122 | 0 | 0 | 0 | 0
NdTe | [] | (C) | 298.15 | 2303 | -307335.8 | 97.46895 | -301174.5 | 48.35548 | 0.00610718 | 0 | 0 | 0 | 0
NdB6 | [] | (C) | 298.15 | 2723 | -178579.9 | 103.4557 | -165225 | 100.9929 | 0.09054951 | -2416304 | 0 | 1.68456084e-07 | 0
Ne | [] | (G) | 298.15 | 20000 | 1.599646 | 146.22 | 0.9760966 | 20.78602219 | 0 | 0 | 0 | 0 | 0
NiB | [] | (C) | 298.15 | 1873 | -104714.3 | 30.12108 | -100391 | 42.91758 | 0.0146405 | -1125226 | 0 | 0 | 0
Ni4B3 | [] | (C) | 298.15 | 1853 | -327713.1 | 114.6271 | -311629.2 | 155.94224 | 0.04910842 | -3777248 | 0 | 0 | 0
Ni3C | [] | (C) | 298.15 | 800 | 18991.25 | 106.2589 | 37650.2 | 100.392 | 0.020915 | 0 | 0 | 0 | 0
NiCO3 | [] | (C) | 298.15 | 700 | -621719.5 | 85.34222 | -679734.3 | 92.026 | 0.0389019 | -1233984 | 0 | 0 | 0 | NiCO3 | NiCO3 | Gaspeit=(Ni,Mg,Fe)CO3 | 28.03487 | 2.803487 | Materialsproject | Data for Ni end member
NiCl2 | [] | (L) | 298.15 | 2000 | -147836.4 | 128.504 | -245072.9926 | 100 | 0 | 0 | 0 | 0 | 0
NiCl2 | [] | (G) | 298.15 | 6000 | -86055.98 | 294.1977 | -73979.61 | 59.0358963 | 0.01366741 | -388074 | 0 | -8.592993162e-06 | 1.84372e-09
NiCl | [] | (G) | 298.15 | 6000 | 150846.9 | 245.1421 | 181205.4 | 40.22957611 | -0.00501340561 | -67562 | 0 | 1.13041e-05 | -3.940362e-09
NiCl2 | [] | (C) | 298.15 | 1304 | -258188.5 | 98.10721 | -304777.9 | 89.341 | -0.022003 | -1130300 | 0 | 1.8045e-05 | 0 | NiCl2 | NiCl2 |  | 35.66673 | 3.566673 | Materialsproject
NiF | [] | (G) | 298.15 | 6000 | 53425.75 | 234.1448 | 83695.36 | 31.20307541 | 0.02647985 | -74284 | 0 | -2.207852e-05 | 6.106616e-09
NiF2 | [] | (C) | 298.15 | 1653 | -612098 | 73.60644 | -657298.1 | 63.999 | 0.016728 | -437900 | 0 | 0 | 0 | NiF2 | NiF2 |  | 20.76976 | 2.076976 | Materialsproject
NiF2 | [] | (L) | 298.15 | 2600 | -555493.7 | 60.56969 | -630940.1024 | 105 | 0 | 0 | 0 | 0 | 0
NiF2 | [] | (G) | 298.15 | 6000 | -352563.5 | 268.0577 | -341043.3 | 47.90093231 | 0.0374503479 | -423058 | 0 | -2.669005005e-05 | 6.564661e-09
NiH | [] | (G) | 298.15 | 6000 | 309284.1 | 201.7681 | 341551.9 | 23.15405655 | 0.02576808 | 66956 | 0 | -9.155559084e-06 | 1.18498938e-09
NiO2H2 | [] | (C) | 298.15 | 1500 | -456196.1 | 80.00824 | -531997.5 | 92.943 | 0.013384 | -1327500 | 0 | 0 | 0 | NiO2H2 | NiO2H2 | Theophrastit | 23.55861 | 2.355861 | Webmineral | Ni(OH)2
NiO2H2 | [] | (G) | 298.15 | 6000 | -225346.8 | 287.1849 | -243346.3 | 85.2747345 | 0.02069649 | -1037398 | 0 | -6.0795813e-06 | 9.463419804e-10
NiOH | [] | (G) | 298.15 | 6000 | 93577.39 | 246.4688 | 110470.9 | 44.3775177 | 0.01552418 | -266266 | 0 | -1.1803521e-07 | -1.251796e-09
NiO2H | [] | (C) | 298.15 | 1500 | -326893.9 | 55.00704 | -391997.9 | 73.457 | 0.027582 | -1038300 | 0 | 0 | 0
Ni | [] | (C) | 298.15 | 1728 | 0.9625293 | 29.87261 | 0.7791258 | 5.156 | 0.137823 | -33900 | 0 | -0.000299748 | 2.55418e-07 | Ni | Ni | Nickel | 6.588222 | 0.6588222 | Webmineral
Ni | [] | (L) | 298.15 | 4700 | 18599.09 | 27.37343 | 8927.0212 | 39 | 0 | 0 | 0 | 0 | 0
Ni | [] | (G) | 298.15 | 10000 | 384696 | 182.0793 | 428038.4 | 18.82729721 | 0.0174082 | 54588 | 0 | -1.566854004e-05 | 4.245294e-09
NiO | [] | (C) | 298.15 | 2228 | -213909.2 | 37.82445 | -239698.7 | -1.381 | 0.123358 | 791300 | 0 | 0 | 0 | NiO | NiO | Bunsenit | 10.97083 | 1.097083 | Webmineral
NiO | [] | (L) | 298.15 | 4000 | -162791.4 | 34.98546 | -214563.9344 | 67 | 0 | 0 | 0 | 0 | 0
NiO | [] | (G) | 298.15 | 6000 | 274402.7 | 230.8457 | 303269.7 | 44.6913681 | -0.0130155 | -409196 | 0 | 9.266683962e-06 | -1.709788e-09
NiSO4 | [] | (C) | 298.15 | 1200 | -803645.7 | 97.05985 | -888883.7 | 129.29653 | 0.04149536 | 0 | 0 | 0 | 0 | NiSO4 | NiSO4 |  | 40.14359 | 4.014359 | Materialsproject
NiSeO3 | [] | (C) | 298.15 | 900 | -508127.4 | 103.3299 | -567212.1 | 79.477 | 0.0598169 | 0 | 0 | 0 | 0
NiTiO3 | [] | (C) | 298.15 | 1700 | -1144450.1 | 99.28512 | -1201982.0 | 115.07433 | 0.01597906 | -1832154 | 0 | 0 | 0 | NiTiO3 | NiTiO3 |  | 31.23082 | 3.123082 | Materialsproject
NiWO4 | [] | (C) | 298.15 | 986 | -1055226.2 | 118.8094 | -1133589.4 | 101.98154 | 0.06571493 | 0 | 0 | 0 | 0
NiP2 | [] | (C) | 298.15 | 1100 | -146625.1 | 73.20965 | -142700.9 | 64.8365 | 0.020915 | 0 | 0 | 0 | 0 | NiP2 | NiP2 | Negevit | 24.79767 | 2.479767 | Mindat
NiP3 | [] | (C) | 298.15 | 1000 | -168980.5 | 98.31081 | -164463.9 | 93.6992 | 0.029281 | 0 | 0 | 0 | 0 | NiP3 | NiP3 |  | 36.05501 | 3.605501 | Materialsproject
Ni3P | [] | (C) | 298.15 | 1243 | -232325.7 | 106.257 | -219897.4 | 77.8038 | 0.033464 | 0 | 0 | 0 | 0 | Ni3P | Ni3P |  | 26.25623 | 2.625623 | Materialsproject
Ni5P2 | [] | (C) | 298.15 | 1453 | -456776.4 | 184.9039 | -436031.4 | 135.1109 | 0.0564705 | 0 | 0 | 0 | 0 | Ni5P2 | Ni5P2 |  | 46.09728 | 4.609728
Ni2P | [] | (C) | 298.15 | 1383 | -192703.5 | 77.39202 | -184761.1 | 57.93455 | 0.0230065 | 0 | 0 | 0 | 0 | Ni2P | Ni2P |  | 20.08886 | 2.008886 | Materialsproject
Ni6P5 | [] | (C) | 298.15 | 1200 | -644417.7 | 276.1044 | -621276.1 | 240.9408 | 0.071111 | 0 | 0 | 0 | 0
NiS | [] | (C) | 298.15 | 1269 | -88503.45 | 52.96148 | -81985.6 | 38.69275 | 0.0267712 | 0 | 0 | 0 | 0 | NiS | NiS | Millerit | 16.88742 | 1.688742 | Webmineral
NiSb | [] | (C) | 298.15 | 1423 | -95242.51 | 78.2271 | -83658.51 | 46.22215 | 0.01162874 | 0 | 0 | 0 | 0 | NiSb | NiSb | Breithauptit | 20.66196 | 2.066196 | Webmineral
NiSe | [] | (C) | 298.15 | 1253 | -86072.92 | 75.17388 | -74874.4 | 40.437061 | 0.029377209 | 372288 | 0 | 0 | 0
NiSe2 | [] | (C) | 298.15 | 1123 | -121303.8 | 103.495 | -108755.7 | 72.754919 | 0.020676569 | -307450 | 0 | 0 | 0
Ni7Se8 | [] | (C) | 298.15 | 1253 | -17087.27 | 77.14005 | -79684.35 | 39.981114 | 0.050229464 | 0 | 0 | 0 | 0
Ni4Se5 | [] | (C) | 298.15 | 1100 | -54951.01 | 80.06834 | -83031.29 | 53.391812 | 0.022115521 | -279006 | 0 | 0 | 0
Ni3Sn | [] | (C) | 298.15 | 3000 | -120765.3 | 131.3562 | -102899 | 86.92274 | 0.0426666 | 0 | 0 | 0 | 0 | Ni3Sn | Ni3Sn | Nisnit | 31.37535 | 3.137535 | Mindat
Ni3Sn2 | [] | (C) | 298.15 | 3000 | -213940.6 | 173.6054 | -192414.7 | 97.0456 | 0.0389019 | 0 | 0 | 0 | 0 | Ni3Sn2 | Ni3Sn2 |  | 45.95104 | 4.595104 | Materialsproject
Ni3Sn4 | [] | (C) | 298.15 | 1000 | -264219.7 | 257.6892 | -235498.1 | 178.40495 | 0.0129673 | -1756860 | 0 | 0 | 0 | Ni3Sn4 | Ni3Sn4 |  | 76.99789 | 7.699789 | Materialsproject
NiTe | [] | (C) | 298.15 | 800 | -46745.77 | 80.02607 | -35637.42 | 48.39731 | 0.0138039 | 0 | 0 | 0 | 0
NiTi2 | [] | (C) | 298.15 | 1288 | -95811.7 | 83.66754 | -83657.75 | 67.97375 | 0.0234248 | 0 | 0 | 0 | 0 | NiTi2 | NiTi2 |  | 26.99123 | 2.699123 | Materialsproject
Ni3Ti | [] | (C) | 298.15 | 1651 | -154612.7 | 104.5844 | -140127.2 | 108.92532 | 0.01685749 | -1819604 | 0 | 0 | 0 | Ni3Ti | Ni3Ti |  | 28.14071 | 2.814071 | Materialsproject
NiTi | [] | (C) | 298.15 | 1513 | -73893.08 | 53.1288 | -66508.6 | 52.99861 | 0.0096209 | -811502 | 0 | 0 | 0 | NiTi | NiTi |  | 16.56269 | 1.656269 | Materialsproject
PbBr2 | [] | (G) | 298.15 | 6000 | -156901.7 | 339.5637 | -103998.6 | 58.08744049 | 0.000245931578 | -104874 | 0 | -1.93378656e-07 | 5.211597e-11
PbBr3 | [] | (G) | 298.15 | 6000 | -147232.7 | 395.8913 | -93475.99 | 82.89845276 | 0.00053328762 | -192728 | 0 | -4.20028326e-07 | 1.133995056e-10
PbBr4 | [] | (G) | 298.15 | 6000 | -279912.9 | 427.6171 | -232471 | 107.6271 | 0.000999050712 | -301772 | 0 | -7.8691452e-07 | 2.12482224e-10
PbBr | [] | (G) | 298.15 | 6000 | 21555.67 | 272.6359 | 69812.7 | 37.13532257 | 0.001422260856 | -49846 | 0 | -1.072613982e-06 | 4.818593448e-10
Pb2CO4 | [] | (C) | 298.15 | 700 | -746916.5 | 204.1438 | -816518 | 89.68352 | 0.146405 | 0 | 0 | 0 | 0 | Pb2CO4 | Pb2CO4 | Shannonit | 51.71212 | 5.171212 | Webmineral | Pb2OCO3
PbCO3 | [] | (C) | 298.15 | 800 | -649781 | 130.9367 | -702532.4 | 51.82737 | 0.1196338 | 0 | 0 | 0 | 0 | PbCO3 | PbCO3 | Cerussit | 40.59073 | 4.059073 | Webmineral
PbCl3 | [] | (G) | 298.15 | 6000 | -157133.8 | 358.7427 | -167240.3 | 81.78356934 | 0.00293242569 | -412478 | 0 | -2.296744992e-06 | 6.173116152e-10
PbCl4 | [] | (G) | 298.15 | 6000 | -315694.2 | 381.5721 | -352426.7 | 106.057724 | 0.004375144196 | -582370 | 0 | -3.428135832e-06 | 9.218933712e-10
PbCl2 | [] | (G) | 298.15 | 6000 | -185863.2 | 315.5111 | -175546.3 | 57.55123138 | 0.001402916718 | -229642 | 0 | -1.100409624e-06 | 2.961063084e-10
PbCl | [] | (G) | 298.15 | 6000 | -18162.52 | 261.1965 | 8825.656 | 36.89653015 | 0.00189710617 | -100672 | 0 | -1.466549148e-06 | 5.902661136e-10
PbCl2 | [] | (C) | 298.15 | 774 | -313047.5 | 136.0077 | -359397.7 | 75.603 | 0.018585 | -369700 | 0 | 0 | 0 | PbCl2 | PbCl2 | Cotunnit | 47.06755 | 4.706755 | Webmineral
PbCl2 | [] | (L) | 298.15 | 2300 | -295695.9 | 137.4168 | -350511.7926 | 111 | 0 | 0 | 0 | 0 | 0
PbF2 | [] | (C) | 298.15 | 1103 | -628547.1 | 106.0073 | -675997.8 | 59.067 | 0.039966 | 113400 | 0 | 0 | 0 | PbF2 | PbF2 | Fluorocronit | 31.41043 | 3.141043 | Mineralienatlas
PbF2 | [] | (L) | 298.15 | 3200 | -616000.8 | 98.66696 | -670818.6352 | 109 | 0 | 0 | 0 | 0 | 0
PbF2 | [] | (G) | 298.15 | 6000 | -438685.8 | 291.4154 | -428427.6 | 53.758461 | 0.0094375885 | -444760 | 0 | -7.322145996e-06 | 1.955375976e-09
PbF3 | [] | (G) | 298.15 | 6000 | -500139.3 | 322.181 | -510001 | 74.40602112 | 0.01847794 | -749292 | 0 | -1.429116e-05 | 3.807988e-09
PbF4 | [] | (G) | 298.15 | 6000 | -788614.7 | 331.7007 | -825001.6 | 95.92883301 | 0.0256916 | -1045252 | 0 | -1.986020508e-05 | 5.290031982e-09
PbF | [] | (G) | 298.15 | 6000 | -98852.42 | 249.8499 | -71880.8 | 35.32774353 | 0.005196710968 | -191460 | 0 | -4.048771362e-06 | 1.275929e-09
PbI3 | [] | (G) | 298.15 | 6000 | -56378.34 | 416.4239 | 1938.847 | 83.03884888 | 0.000229654598 | -128714 | 0 | -1.81879722e-07 | 4.94050488e-11
PbI4 | [] | (G) | 298.15 | 6000 | -126627.6 | 463.6991 | -71213.7 | 107.9724 | 0.000249008894 | -158056 | 0 | -1.95763122e-07 | 5.2806072e-11
PbI | [] | (G) | 298.15 | 6000 | 61560.59 | 274.542 | 109908.2 | 36.99060059 | 0.001964320374 | -24826 | 0 | -1.881279144e-06 | 8.658090816e-10
PbI2 | [] | (G) | 298.15 | 6000 | -58965.24 | 352.5029 | -2998.155 | 58.12227631 | 0.000170106434 | -87164 | 0 | -1.33449924e-07 | 3.58827324e-11
PbO | [] | (C) | 298.15 | 1160 | -190923.8 | 67.84466 | -218598.6 | 41.07 | 0.02001 | -55300 | 0 | 0 | 0 | PbO | PbO | Massicot | 22.74261 | 2.274261 | Webmineral
PbO | [] | (L) | 298.15 | 3200 | -159672.3 | 73.4463 | -202138.3235 | 65 | 0 | 0 | 0 | 0 | 0
PbO_R | [R] | (C) | 298.15 | 1160 | -190667.2 | 68.7046 | -218098.6 | 44.96 | 0.013267 | -279400 | 0 | 0 | 0
PbO | [] | (G) | 298.15 | 6000 | 44237.71 | 239.9292 | 68134.96 | 32.05347443 | 0.01145915 | -202190 | 0 | -8.460556638e-06 | 2.253543e-09
PbO2 | [] | (C) | 298.15 | 1000 | -221577.1 | 71.92613 | -275998.2 | 84.01 | 0.00416 | -2156000 | 0 | 0 | 0 | PbO2 | PbO2 | Plattnerit | 31.15856 | 3.115856 | Webmineral
PbO2 | [] | (G) | 298.15 | 6000 | 6040.607 | 260.9713 | 6697.396 | 52.94150543 | 0.01967446 | -521774 | 0 | -1.509298e-05 | 3.998662e-09
Pb2O3 | [] | (C) | 298.15 | 1000 | -412527.4 | 151.9108 | -491696.8 | 125.21 | 0.04526 | -2756000 | 0 | 0 | 0 | Pb2O3 | Pb2O3 |  | 49.06374 | 4.906374 | Materialsproject
Pb3O4 | [] | (C) | 298.15 | 1000 | -610909.8 | 211.3147 | -719995.6 | 213.99 | 0.02297 | -6590000 | 0 | 0 | 0 | Pb3O4 | Pb3O4 | Minium | 76.80187 | 7.680187 | Webmineral
Pb2SO5 | [] | (C) | 298.15 | 1243 | -1071666.0 | 206.6554 | -1171235.5 | 87.843 | 0.1451501 | 1756860 | 0 | 0 | 0 | Pb2SO5 | Pb2SO5 | Lanarkit | 75.00275 | 7.500275 | Webmineral | Pb2(SO4)O
Pb3SO6 | [] | (C) | 298.15 | 1223 | -1280748.2 | 274.4246 | -1398789.1 | 128.8364 | 0.1602089 | 1756860 | 0 | 0 | 0 | Pb3SO6 | Pb3SO6 |  | 106.6015 | 10.66015 | Materialsproject
Pb4SO7 | [] | (C) | 298.15 | 800 | -1489331.6 | 340.5206 | -1626342.7 | 170.2481 | 0.175686 | 1756860 | 0 | 0 | 0
PbSO4 | [] | (C) | 298.15 | 1387 | -839935.2 | 148.507 | -918164.9 | 45.84568 | 0.129673 | 1756860 | 0 | 0 | 0 | PbSO4 | PbSO4 | Anglesit | 47.9513 | 4.79513 | Webmineral
PbSO4 | [] | (L) | 298.15 | 2000 | -817232.5 | 91.9519 | -915243.0685 | 209.15 | 0 | 0 | 0 | 0 | 0
PbSeO3 | [] | (C) | 298.15 | 953 | -472560.8 | 128.4281 | -532493 | 85.7515 | 0.046013 | 0 | 0 | 0 | 0
PbTiO3 | [] | (C) | 298.15 | 1443 | -1136327.2 | 111.9057 | -1198426.9 | 119.50831 | 0.01790324 | -1819604 | 0 | 0 | 0 | PbTiO3 | PbTiO3 | Macedonit | 38.33695 | 3.833695 | Webmineral
PbWO4 | [] | (C) | 298.15 | 1398 | -1049481.1 | 168.1698 | -1121458.1 | 119.2155 | 0.03940386 | 0 | 0 | 0 | 0
Pb | [] | (C) | 298.15 | 601 | 1.382042 | 64.80268 | 0.7990558 | 24.489 | 0.008954 | -45200 | 0 | 0 | 0
Pb | [] | (L) | 298.15 | 3600 | 6293.673 | 70.98459 | 4068.358 | 36.287 | -0.01028 | -315800 | 0 | 4.113e-06 | -4.35e-10
Pb | [] | (G) | 298.15 | 10000 | 161594.2 | 175.2682 | 195201.3 | 19.80344391 | 0.00361192627 | 24122 | 0 | -4.718994138e-06 | 2.103599e-09
Pb2 | [] | (G) | 298.15 | 6000 | 258273 | 277.5633 | 305566 | 37.13594055 | 0.001377135276 | -6696 | 0 | 7.78177644e-07 | -1.92089676e-10
PbS | [] | (C) | 298.15 | 1386 | -97690.92 | 91.20497 | -99612.52 | 60.96 | -0.01881 | -626000 | 0 | 1.338e-05 | 0
PbS | [] | (L) | 298.15 | 3000 | -30687.24 | 105.9888 | -63908.3101 | 67 | 0 | 0 | 0 | 0 | 0
PbS | [] | (G) | 298.15 | 6000 | 79914.32 | 251.303 | 127806.6 | 36.32839966 | 0.002660519028 | -168090 | 0 | -1.81477089e-06 | 5.038862916e-10
PbS2 | [] | (G) | 298.15 | 6000 | 69825.86 | 286.0286 | 118328 | 60.55859375 | 0.003862348176 | -351798 | 0 | -3.017141874e-06 | 8.095416876e-10
PbSe | [] | (G) | 298.15 | 4000 | 67327.19 | 263.4448 | 126328.1 | 37.39602 | 0 | -104576 | 0 | 0 | 0
PbSe | [] | (C) | 298.15 | 1350 | -110984.3 | 102.4886 | -99972.49 | 47.22607 | 0.00999737 | 0 | 0 | 0 | 0
PbSe | [] | (L) | 298.15 | 2500 | -34625.4 | 126.1304 | -58270.551 | 62.745 | 0 | 0 | 0 | 0 | 0
PbTe | [] | (G) | 298.15 | 4000 | 95310.03 | 271.5348 | 155186.1 | 37.39602 | 0 | -58562 | 0 | 0 | 0
PbTe | [] | (C) | 298.15 | 1197 | -80319.33 | 110.018 | -68599.48 | 47.18424 | 0.01125227 | 0 | 0 | 0 | 0
PbTe | [] | (L) | 298.15 | 2500 | 10607.6 | 146.3798 | -17717.7563 | 62.745 | 0 | 0 | 0 | 0 | 0
Pm2O3 | [] | (L) | 298.15 | 6000 | -1675132.0 | 82.72585 | -1794239.0 | 200 | 0 | 0 | 0 | 0 | 0
PmO | [] | (G) | 298.15 | 6000 | -137995.9 | 246.3128 | -114898 | 29.95111847 | 0.04117218 | -147292 | 0 | -2.947217e-05 | 7.146287e-09
Pm2O3 | [] | (C) | 298.15 | 2593 | -1728496.3 | 156.0114 | -1809996.6 | 125.805 | 0.023317 | -1756300 | 0 | 0 | 0
Pm | [] | (C) | 298.15 | 1315 | 1.468332 | 72.00281 | 0.8393168 | 21.795 | 0.020812 | 0 | 0 | 0 | 0
Pm | [] | (L) | 298.15 | 5000 | 11041.35 | 68.50893 | 4999.918 | 44 | 0 | 0 | 0 | 0 | 0
Pm | [] | (G) | 298.15 | 10000 | 224088.7 | 186.8218 | 259161.1 | 24.92317963 | 0.009517012024 | -272484 | 0 | -5.413877562e-06 | 1.084466e-09
PrH2 | [] | (C) | 298.15 | 1200 | -170081.6 | 56.76744 | -198272.8 | 35.47184 | 0.0188235 | 0 | 0 | 0 | 0
Pr2O3 | [] | (L) | 298.15 | 6000 | -1664274.6 | 87.94362 | -1788319.007 | 200 | 0 | 0 | 0 | 0 | 0
PrO | [] | (G) | 298.15 | 6000 | -167822.1 | 244.3257 | -145405.6 | 8.89653587 | 0.06336877 | 695694 | 0 | -2.309296e-05 | 1.840151364e-10
Pr2O3 | [] | (C) | 298.15 | 2573 | -1727720.0 | 158.0119 | -1809596.5 | 121.397 | 0.025906 | -988600 | 0 | 0 | 0
Pr | [] | (C) | 298.15 | 1205 | 1.490965 | 74.00275 | 0.8218111 | 50.73 | -0.099562 | -510800 | 0 | 0.000156075 | -6.6911e-08
Pr | [] | (L) | 298.15 | 6000 | -20111.79 | 23.25397 | -17618.41 | 32.996 | 0.00289 | 10672100 | 0 | 0 | 0
Pr | [] | (G) | 298.15 | 10000 | 320130.4 | 189.695 | 355812.1 | 12.70535851 | 0.03091525879 | 113668 | 0 | -2.347286133e-05 | 8.766734e-09
PrS | [] | (C) | 298.15 | 2500 | -455155 | 77.80916 | -451762.4 | 51.95286 | 0.004400516 | 0 | 0 | 0 | 0
Pr3S4 | [] | (C) | 298.15 | 2373 | -1565740.2 | 256.0176 | -1553979.6 | 174.4311 | 0.01572808 | 0 | 0 | 0 | 0
PrB6 | [] | (C) | 298.15 | 2523 | -132265 | 96.72097 | -121304 | 86.35576102 | 0.1011118 | -1460394 | 0 | -6.571786494e-06 | 0
Pu2O3 | [] | (L) | 298.15 | 5500 | -1524455.0 | 102.3452 | -1641931.8 | 200 | 0 | 0 | 0 | 0 | 0
PuO | [] | (G) | 298.15 | 10000 | -90970.63 | 247.872 | -61940.61 | 91.0974884 | -0.1049314 | -2440590 | 0 | 7.728532e-05 | -1.765665e-08
PuO2 | [] | (C) | 298.15 | 2663 | -1002945.8 | 66.13666 | -1055798.0 | 83.319 | 0.011684 | -1827000 | 0 | 0 | 0
PuO2 | [] | (L) | 298.15 | 6000 | -1005114.1 | 4.383243 | -1066086.6 | 131 | 0 | 0 | 0 | 0 | 0
PuO2 | [] | (G) | 298.15 | 10000 | -419173.4 | 277.6665 | -412378.3 | 32.88199615 | 0.08042452 | 252974 | 0 | -5.918525e-05 | 1.482925e-08
Pu2O3 | [] | (C) | 298.15 | 2358 | -1598678.5 | 163.0317 | -1669996.5 | 169.466 | -0.07998 | -2545900 | 0 | 0 | 0
Pu | [] | (C) | 298.15 | 913 | 1.390165 | 54.49313 | 0.9355379 | 42.342 | -0.071621 | 0 | 0 | 0 | 3.84934e-07
Pu | [] | (L) | 298.15 | 5600 | 7468.46 | 62.92352 | 4991.1486 | 42.5 | 0 | 0 | 0 | 0 | 0
Pu | [] | (G) | 298.15 | 10000 | 310753.1 | 177.081 | 348006.5 | 9.42063332 | 0.02251021 | 409384 | 0 | 2.22612396e-06 | -1.805372e-09
RbBO2 | [] | (C) | 298.15 | 1133 | -921417.5 | 94.32738 | -974997.8 | 78.362 | 0.032042 | -1291200 | 0 | 0 | 0
RbBO2 | [] | (L) | 298.15 | 3000 | -927184.5 | 52.28647 | -984147.0494 | 145 | 0 | 0 | 0 | 0 | 0
RbBO2 | [] | (G) | 298.15 | 6000 | -688137.8 | 308.1841 | -678977.6 | 49.43743134 | 0.05401066 | -307248 | 0 | -3.426894e-05 | 7.915474e-09
RbBr | [] | (L) | 298.15 | 3500 | -364152.9 | 115.1027 | -381750.5824 | 72.8 | 0 | 0 | 0 | 0 | 0
RbBr | [] | (G) | 298.15 | 6000 | -233178 | 261.0221 | -191509.9 | 37.31328583 | 0.001060189438 | -35662 | 0 | -1.48602762e-07 | 1.032890172e-10
Rb2Br2 | [] | (G) | 298.15 | 6000 | -597172.9 | 398.2671 | -551799.3 | 83.10943604 | 7.6953984e-05 | -83012 | 0 | -6.179967e-08 | 1.69969884e-11
RbBr | [] | (C) | 298.15 | 965 | -388699.4 | 110.1053 | -394768.4 | 48.629 | 0.013856 | 0 | 0 | 0 | 0
Rb2CO3 | [] | (C) | 298.15 | 1146 | -1052034.3 | 181.3418 | -1132596.5 | 70.968 | 0.156403 | 0 | 0 | 0 | 0
Rb2CO3 | [] | (L) | 298.15 | 3500 | -1051442.3 | 140.7431 | -1138351.1 | 205 | 0 | 0 | 0 | 0 | 0
Rb2Cl2 | [] | (G) | 298.15 | 6000 | -621094.4 | 374.3659 | -618370.3 | 83.03587341 | 0.00023461442 | -146704 | 0 | -1.84347954e-07 | 4.9611912e-11
RbCl | [] | (C) | 298.15 | 997 | -407398.7 | 95.23525 | -435218.4 | 48.515 | 0.01256 | 0 | 0 | 0 | 0
RbCl | [] | (L) | 298.15 | 3400 | -382968.3 | 98.4483 | -422524.5608 | 73.4 | 0 | 0 | 0 | 0 | 0
RbCl | [] | (G) | 298.15 | 6000 | -243623.9 | 249.5841 | -223321.6 | 37.2469635 | 0.001144203186 | -65462 | 0 | -2.00623626e-07 | 1.03982094e-10
RbF | [] | (C) | 298.15 | 1068 | -530759.2 | 77.70509 | -559698.5 | 42.343 | 0.026024 | 46900 | 0 | 0 | 0
RbF | [] | (L) | 298.15 | 3400 | -497995.7 | 85.59617 | -542140.9557 | 71 | 0 | 0 | 0 | 0 | 0
RbF | [] | (G) | 298.15 | 6000 | -353378.8 | 237.0111 | -333510.4 | 36.71340179 | 0.002182976532 | -138854 | 0 | -1.135976484e-06 | 3.414986568e-10
Rb2F2 | [] | (G) | 298.15 | 6000 | -855790.7 | 342.7208 | -854911.5 | 82.51690674 | 0.001357187844 | -334454 | 0 | -1.06592766e-06 | 2.870769648e-10
RbOH | [] | (L) | 298.15 | 3000 | -356070.5 | 110.9634 | -406573.9401 | 83 | 0 | 0 | 0 | 0 | 0
RbOH | [] | (G) | 298.15 | 6000 | -246737.4 | 248.3892 | -241302.4 | 55.52690887 | -0.007183496094 | -412312 | 0 | 9.39307068e-06 | -2.568036e-09
Rb2O2H2 | [] | (G) | 298.15 | 6000 | -625962.9 | 366.4819 | -653772.6 | 120.0582 | -0.01584579773 | -863314 | 0 | 1.994010498e-05 | -5.445421e-09
RbOH | [] | (C) | 298.15 | 658 | -374867.4 | 92.00693 | -418797.9 | 51.24 | 0.059566 | 0 | 0 | 0 | 0
RbH | [] | (C) | 298.15 | 858 | -31556.27 | 63.70395 | -52298.82 | 35.446 | 0.032955 | -530800 | 0 | 0 | 0
RbH | [] | (L) | 298.15 | 1200 | 2553.394 | 83.44569 | -32301.7417 | 56 | 0 | 0 | 0 | 0 | 0
RbH | [] | (G) | 298.15 | 6000 | 96578.66 | 208.6087 | 119321.7 | 27.6962204 | 0.02043819 | -117516 | 0 | -1.437951e-05 | 3.854917236e-09
RbI | [] | (L) | 298.15 | 3400 | -305188 | 125.1173 | -320472.3102 | 72.1 | 0 | 0 | 0 | 0 | 0
RbI | [] | (G) | 298.15 | 6000 | -182032.2 | 268.7653 | -138479.8 | 37.32879639 | 0.001082805062 | -24084 | 0 | -1.15953354e-07 | 1.075908732e-10
Rb2I2 | [] | (G) | 298.15 | 6000 | -482578.6 | 416.1776 | -432954.3 | 83.13037109 | 2.9494888e-05 | -56020 | 0 | -2.2635114e-08 | 5.896932e-12
RbI | [] | (C) | 298.15 | 929 | -329559.1 | 118.8053 | -333598.4 | 41.527 | 0.024862 | 324500 | 0 | 0 | 0
NRbO3 | [] | (L) | 298.15 | 2500 | -389370.2 | 153.5198 | -488115.6788 | 146 | 0 | 0 | 0 | 0 | 0
NRbO3 | [] | (G) | 298.15 | 6000 | -277609.4 | 326.2963 | -314979.8 | 45.12705994 | 0.1184475 | -406180 | 0 | -8.450390625e-05 | 2.126335e-08
NRbO2 | [] | (C) | 298.15 | 695 | -299829.1 | 162.0084 | -366997.5 | 75.736 | 0.027718 | 0 | 0 | 0 | 0
NRbO2 | [] | (L) | 298.15 | 2500 | -288475.6 | 166.5002 | -360651.184 | 104 | 0 | 0 | 0 | 0 | 0
NRbO2 | [] | (G) | 298.15 | 6000 | -174445.5 | 317.4534 | -187633.2 | 45.34532928 | 0.0705321 | -64826 | 0 | -4.996772e-05 | 1.250099e-08
NRbO3 | [] | (C) | 298.15 | 583 | -399965.1 | 144.9099 | -494697 | 120.354 | -0.227512 | 0 | 0 | 0.000522854 | 0
RbO | [] | (G) | 298.15 | 6000 | 31464.88 | 244.8197 | 52486.72 | 58.84942627 | -0.04335643921 | -544974 | 0 | 3.322039e-05 | -8.571267e-09
RbO2 | [] | (C) | 298.15 | 813 | -233272 | 130.1078 | -279097.7 | 52.663 | 0.08354 | 0 | 0 | 0 | 0
RbO2 | [] | (L) | 298.15 | 2000 | -208465.9 | 141.9726 | -264926.2462 | 100 | 0 | 0 | 0 | 0 | 0
Rb2O | [] | (C) | 298.15 | 778 | -302633.8 | 125.0074 | -337997.8 | 51.473 | 0.075556 | 0 | 0 | 0 | 0
Rb2O | [] | (L) | 298.15 | 2500 | -300465.1 | 147.9387 | -333494.8115 | 100 | 0 | 0 | 0 | 0 | 0
Rb2O2 | [] | (G) | 298.15 | 6000 | -213011.8 | 326.1903 | -215863.5 | 73.58525085 | 0.01962947 | -560154 | 0 | -1.488344055e-05 | 3.910989258e-09
Rb2SO4 | [] | (G) | 298.15 | 6000 | -1049241.3 | 391.7219 | -1096613.1 | 93.88635254 | 0.126599 | -1306342 | 0 | -9.345739746e-05 | 2.409708e-08
Rb2SO4 | [] | (C) | 298.15 | 1343 | -1326904.3 | 197.5135 | -1435896.0 | 236.935 | -0.297629 | -4027000 | 0 | 0.000350531 | 0
Rb2SO4 | [] | (L) | 298.15 | 3500 | -1270948.3 | 191.7246 | -1408781.2 | 206.5 | 0 | 0 | 0 | 0 | 0
Rb | [] | (C) | 298.15 | 312 | 1.506641 | 76.78312 | 0.9314265 | 3.53 | 0.092337 | 0 | 0 | 0 | 0
Rb | [] | (L) | 298.15 | 2100 | 2291.038 | 83.78764 | 2189.802 | 23.082 | 0.02033 | 419800 | 0 | -2.318e-05 | 1.0824e-08
Rb | [] | (G) | 298.15 | 10000 | 51821.42 | 169.986 | 80901.01 | 20.72671509 | 0.000197718144 | 1642 | 0 | -2.27130348e-07 | 8.616687e-11
Rb2 | [] | (G) | 298.15 | 6000 | 74524.83 | 270.892 | 113560 | 27.64858627 | 0.03933089 | 207056 | 0 | -4.545733e-05 | 1.37979375e-08
Rn | [] | (G) | 298.15 | 20000 | 1.629441 | 176.1275 | 1.005894 | 20.78355408 | 3.650872e-06 | 160 | 0 | -1.520742e-09 | 1.843956e-13
SbF5 | [] | (G) | 298.15 | 6000 | -1212438.8 | 342.8992 | -1268004.4 | 107.0884 | 0.05409639 | -1497896 | 0 | -4.14444e-05 | 1.096984e-08
SbF | [] | (G) | 298.15 | 6000 | -89515.8 | 237.298 | -61673.31 | 57.30458832 | -0.03154674 | -995528 | 0 | 1.8939e-05 | -3.741338e-09
SbF3 | [] | (G) | 298.15 | 6000 | -820808.8 | 301.7501 | -831001.7 | 70.98661804 | 0.02552829895 | -828402 | 0 | -1.965033e-05 | 5.218564e-09
SbH | [] | (G) | 298.15 | 6000 | 185513.7 | 216.1523 | 218443.6 | 21.85272217 | 0.01915833 | 212364 | 0 | -8.54364441e-06 | 1.654372e-09
SbH3 | [] | (G) | 298.15 | 6000 | 139200.5 | 232.8542 | 144801.1 | 14.5375042 | 0.1017344 | 130818 | 0 | -5.982406e-05 | 1.288479e-08
NSb | [] | (G) | 298.15 | 6000 | 331097.5 | 231.0554 | 359307.6 | 29.08483887 | 0.0172224823 | -149650 | 0 | -1.269418e-05 | 3.321776e-09
Sb2S3O12 | [] | (C) | 298.15 | 1000 | -2143274.4 | 291.1645 | -2401870.7 | 220.0258 | 0.1857252 | 0 | 0 | 0 | 0 | Sb2S3O12 | Sb2S3O12 |  | 142.5147 | 14.25147 | Materialsproject
SbO2 | [] | (G) | 298.15 | 6000 | 73331.76 | 279.4027 | 84997.39 | 42.93398285 | 0.03121719 | -407498 | 0 | -2.359648e-05 | 6.186479004e-09
Sb2O3 | [] | (C) | 298.15 | 928 | -634638.5 | 129.9105 | -708543.9 | 118.242 | -0.00818 | -1274900 | 0 | 3.5321e-05 | 0 | Sb2O3 | Sb2O3 | Senarmontit | 52.03393 | 5.203393 | Webmineral
Sb2O3 | [] | (L) | 298.15 | 4000 | -570882.7 | 136.8323 | -675634.6049 | 180 | 0 | 0 | 0 | 0 | 0
Sb4O6 | [] | (G) | 298.15 | 6000 | -1135432.0 | 459.8086 | -1221752.2 | 204.5811 | 0.05915546 | -2668740 | 0 | -4.548419e-05 | 1.207053e-08
SbO | [] | (G) | 298.15 | 6000 | 61052.2 | 238.0383 | 89298.61 | 24.4554863 | 0.02811108 | 23852 | 0 | -1.522737e-05 | 2.574299e-09
SbP | [] | (G) | 298.15 | 6000 | 177311.7 | 243.2835 | 226058.5 | 35.62848663 | 0.004084565734 | -194244 | 0 | -2.940310824e-06 | 7.928146356e-10
SbS | [] | (G) | 298.15 | 6000 | 138466.4 | 249.5987 | 190792.4 | 31.79428101 | 0.01142641 | -32768 | 0 | -1.963306734e-06 | -9.55578186e-10
Sb2S3 | [] | (C) | 298.15 | 822 | -142920.2 | 179.312 | -144996.4 | 99.953 | 0.055449 | 300900 | 0 | 0 | 0 | Sb2S3 | Sb2S3 | Valentinit | 50.02291 | 5.002291 | Webmineral
Sb2S3 | [] | (L) | 298.15 | 3000 | -185542.6 | 118.1595 | -175421.3322 | 190.4 | 0 | 0 | 0 | 0 | 0
Sb | [] | (C) | 298.15 | 904 | 1.171325 | 45.08254 | 0.7587461 | 27.981 | -0.012422 | -69400 | 0 | 2.0295e-05 | 0
Sb | [] | (L) | 298.15 | 5000 | 29299.65 | 60.82591 | 16996.2112 | 33.5 | 0 | 0 | 0 | 0 | 0
Sb | [] | (G) | 298.15 | 10000 | 227278 | 180.1623 | 267176.1 | 20.42918777 | 0.001265032386 | 9182 | 0 | -1.579657062e-06 | 6.67346832e-10
Sb3 | [] | (G) | 298.15 | 6000 | 230354.2 | 344.0853 | 294809.9 | 58.10810089 | 0.00020117836 | -83528 | 0 | -1.58240064e-07 | 4.26848208e-11
Sb4 | [] | (G) | 298.15 | 6000 | 160309.5 | 363.1685 | 218411.9 | 82.92515564 | 0.00047477808 | -222948 | 0 | -3.73353936e-07 | 1.00622154e-10
SbSe | [] | (G) | 298.15 | 6000 | 139617.4 | 261.2602 | 193083.9 | 38.21988678 | -0.006135536956 | -117654 | 0 | 1.205093994e-05 | -4.310000244e-09
Sb2Se3 | [] | (C) | 298.15 | 888 | -125936.6 | 211.4526 | -127646.3 | 118.74 | 0.02092 | 0 | 0 | 0 | 0
Sb2Se3 | [] | (L) | 298.15 | 3000 | -116696.7 | 168.6087 | -129411.6759 | 224 | 0 | 0 | 0 | 0 | 0
SbTe | [] | (G) | 298.15 | 6000 | 150143.6 | 268.4632 | 204087.8 | 39.89506531 | -0.008538638306 | -164046 | 0 | 1.016278e-05 | -2.747795e-09
Sb2Te3 | [] | (C) | 298.15 | 892 | -57564.77 | 247.1129 | -55883.14 | -97.53 | 1.093535 | 3202700 | 0 | -0.001855525 | 1.099787e-06
Sb2Te3 | [] | (L) | 298.15 | 3000 | 59417.49 | 292.2596 | 9336.0162 | 200 | 0 | 0 | 0 | 0 | 0
SbZn | [] | (C) | 298.15 | 822 | -29305.18 | 82.64436 | -19039.5 | 44.67444 | 0.01731762 | 0 | 0 | 0 | 0 | SbZn | SbZn |  | 30.4633 | 3.04633 | Materialsproject
SbZn | [] | (L) | 298.15 | 1500 | 15024.41 | 110.7941 | 7320.5776 | 62.745 | 0 | 0 | 0 | 0 | 0
NSc | [] | (C) | 298.15 | 2923 | -293206.4 | 29.70303 | -313723.9 | 45.80385 | 0.0054379 | -920260 | 0 | 0 | 0
Sc2O2 | [] | (G) | 298.15 | 6000 | -499084.3 | 283.0534 | -490591.9 | 43.94844055 | 0.07733317 | -558290 | 0 | -5.702557617e-05 | 1.468981e-08
Sc2O3 | [] | (C) | 298.15 | 2762 | -1828568.2 | 76.80947 | -1908597.2 | 115.235 | 0.01277 | -2219200 | 0 | 1.603000002e-06 | 0
ScO | [] | (G) | 298.15 | 10000 | -81816.47 | 224.4326 | -55074 | 26.72263336 | 0.02146772 | -87338 | 0 | -1.572785e-05 | 4.070798e-09
ScO2 | [] | (G) | 298.15 | 6000 | -423559.4 | 262.4526 | -413669.5 | 37.66316986 | 0.04160386 | -450674 | 0 | -3.12469e-05 | 8.155327e-09
Sc2O | [] | (G) | 298.15 | 6000 | -55372.93 | 270.2662 | -23047.1 | 43.6158371 | 0.02926126 | -359294 | 0 | -2.183348877e-05 | 5.672422e-09
Sc2O3 | [] | (L) | 298.15 | 6000 | -1851729.5 | -40.72567 | -1937696.3 | 200 | 0 | 0 | 0 | 0 | 0
Sc | [] | (C) | 298.15 | 1814 | 1.046799 | 34.77256 | 0.7642667 | 29.847 | -0.012297 | -190500 | 0 | 1.772e-05 | -3.867e-09
Sc | [] | (L) | 298.15 | 5100 | 7531.862 | 20.87146 | 1694.0573 | 44 | 0 | 0 | 0 | 0 | 0
Sc | [] | (G) | 298.15 | 10000 | 337783.7 | 174.6793 | 377701 | 20.89583969 | -0.000119376398 | 110786 | 0 | -5.2345284e-08 | 6.97338984e-11
SeH | [] | (G) | 298.15 | 6000 | 115488.2 | 204.853 | 145715.3 | 14.56639671 | 0.03969069 | 422404 | 0 | -2.210373e-05 | 4.178725e-09
SeH2 | [] | (G) | 298.15 | 6000 | 12270.25 | 219.0002 | 30003.67 | 23.59516907 | 0.03260591 | 200824 | 0 | -9.623142702e-06 | 2.99646744e-10
SeO2 | [] | (L) | 298.15 | 3000 | -165209.8 | 65.5989 | -220473.0985 | 105 | 0 | 0 | 0 | 0 | 0
SeO2 | [] | (G) | 298.15 | 6000 | -118179.8 | 262.4713 | -110509.6 | 37.34863281 | 0.04176992 | -347948 | 0 | -3.112624e-05 | 8.078181e-09
SeO2 | [] | (C) | 298.15 | 633 | -175583.3 | 66.68587 | -225498.2 | 70.737 | 0.007605 | -1290100 | 0 | 0 | 0
SeO | [] | (G) | 298.15 | 6000 | 32004.93 | 233.6289 | 58587.03 | 28.50874329 | 0.01776826 | -21000 | 0 | -1.311451e-05 | 3.744231e-09
SeZnO3 | [] | (C) | 298.15 | 894 | -588910.5 | 98.30992 | -652127.2 | 77.17635 | 0.0552156 | 0 | 0 | 0 | 0
SeZnO3 | [] | (L) | 298.15 | 2000 | -536528.3 | 114.0209 | -623594.7 | 140.1305 | 0 | 0 | 0 | 0 | 0
SeS | [] | (G) | 298.15 | 6000 | 94372.05 | 245.013 | 144970 | 36.37411499 | 0.001114139748 | -85746 | 0 | 1.69619634e-07 | 2.369989476e-10
Se | [] | (C) | 298.15 | 494 | 1.107633 | 42.27251 | 0.7505286 | 19.433 | 0.022676 | 0 | 0 | -1.2865e-05 | 0
Se | [] | (L) | 298.15 | 1800 | 5847.465 | 48.71606 | 3884.537 | 52.416 | -0.049601 | 0 | 0 | 3.2436e-05 | 0
Se | [] | (G) | 298.15 | 10000 | 198225.6 | 176.6296 | 237592.2 | 14.94114685 | 0.01523213 | 181312 | 0 | -8.124224856e-06 | 1.227383e-09
Se2 | [] | (G) | 298.15 | 6000 | 95023.67 | 247.2957 | 144143.7 | 52.96704864 | -0.03460333252 | -286338 | 0 | 2.843130249e-05 | -7.381493e-09
Se3 | [] | (G) | 298.15 | 6000 | 119772.2 | 311.4686 | 177913.4 | 57.2879715 | 0.00196930046 | -288752 | 0 | -1.543664706e-06 | 4.152066648e-10
Se4 | [] | (G) | 298.15 | 6000 | 109112.8 | 344.421 | 165694.5 | 81.54289246 | 0.00345049591 | -490132 | 0 | -2.702684328e-06 | 7.26548676e-10
Se5 | [] | (G) | 298.15 | 6000 | 92100.9 | 416.3487 | 156593.6 | 107.1365 | 0.002002396 | -457738 | 0 | -1.5734496e-06 | 4.2400464e-10
Se6 | [] | (G) | 298.15 | 6000 | 79421.73 | 436.6029 | 137974.8 | 132.2172 | 0.001691987 | -530996 | 0 | -1.329267e-06 | 3.5807256e-10
Se7 | [] | (G) | 298.15 | 6000 | 85034.3 | 493.6739 | 148500.4 | 156.9271 | 0.00226734085 | -656346 | 0 | -1.781883318e-06 | 4.800567624e-10
Se8 | [] | (G) | 298.15 | 6000 | 95327.21 | 532.8647 | 157687.6 | 181.634 | 0.00277658844 | -756910 | 0 | -2.180220336e-06 | 5.86918854e-10
SeSn | [] | (C) | 298.15 | 1153 | -107750.6 | 98.09664 | -94534.42 | 46.64045 | 0.01995291 | 0 | 0 | 0 | 0
SeSn | [] | (G) | 298.15 | 2000 | 58536.21 | 262.9052 | 120890.1 | 37.35419 | 0 | -129674 | 0 | 0 | 0
Se2Sn | [] | (C) | 298.15 | 948 | -136697.3 | 117.9678 | -124650.9 | 62.03389 | 0.03162348 | 0 | 0 | 0 | 0
SeTe | [] | (G) | 298.15 | 6000 | 100426 | 256.7765 | 151455.7 | 33.48297882 | 0.03743143921 | -345122 | 0 | -4.053194e-05 | 1.3015e-08
SeTl2 | [] | (C) | 298.15 | 663 | -114444.5 | 180.0861 | -92525.62 | 69.73061 | 0.0326274 | 0 | 0 | 0 | 0
SeTl | [] | (C) | 298.15 | 607 | -72192.08 | 102.9068 | -60944.51 | 39.3202 | 0.0351372 | 0 | 0 | 0 | 0
SeU | [] | (C) | 298.15 | 2198 | -288733.9 | 96.50732 | -275658.4 | 52.889852 | 0.00639999 | 0 | 0 | 0 | 0
SeZn | [] | (C) | 298.15 | 1799 | -166056.4 | 70.27962 | -158952.4 | 50.15417 | 0.00577254 | 0 | 0 | 0 | 0
SeZn | [] | (G) | 298.15 | 4000 | 176557.9 | 249.7706 | 237177.1 | 37.370922 | 1.6732e-05 | -107504 | 0 | 0 | 0
SmC2 | [] | (C) | 298.15 | 1200 | -106587.2 | 77.81014 | -97880.11 | 68.6012 | 0.0112941 | -794770 | 0 | 0 | 0
Sm2O3 | [] | (C) | 298.15 | 2608 | -1745111.8 | 146.0117 | -1827096.5 | 114.749 | 0.037673 | -833900 | 0 | 0 | 0
Sm2O3 | [] | (L) | 298.15 | 6000 | -1703269.5 | 72.33448 | -1817158.0 | 200 | 0 | 0 | 0 | 0 | 0
SmO | [] | (G) | 298.15 | 6000 | -130320.9 | 246.5091 | -106669.1 | 37.06904602 | 0.02434941101 | -323018 | 0 | -2.012999e-05 | 6.240754e-09
Sm2Zr2O7 | [] | (C) | 298.15 | 2648 | -3923019.4 | 251.8394 | -4070052.2 | 267.712 | 0.0343006 | -4601300 | 0 | 0 | 0
Sm | [] | (C) | 298.15 | 1345 | 1.523569 | 69.57298 | 0.885332 | 20.268 | 0.032338 | -33700 | 0 | 0 | 0
Sm | [] | (L) | 298.15 | 4500 | 10630.28 | 64.31833 | 4532.0093 | 50 | 0 | 0 | 0 | 0 | 0
Sm | [] | (G) | 298.15 | 10000 | 172395 | 182.9479 | 205599 | 24.99290085 | 0.01655535 | 144248 | 0 | -1.432742e-05 | 3.23117e-09
SmB6 | [] | (C) | 298.15 | 2813 | -227018 | 114.9162 | -209147.3 | 124.8825 | 0.07325387 | -4905108 | 0 | -3.18385524e-07 | 0
SnBr3 | [] | (G) | 298.15 | 6000 | -222205.8 | 382.3301 | -168236.2 | 82.6153717 | 0.001146590806 | -272296 | 0 | -9.0252777e-07 | 2.435742648e-10
SnBr4 | [] | (G) | 298.15 | 6000 | -374762.2 | 413.1279 | -327297.6 | 107.2602 | 0.001788842774 | -390866 | 0 | -1.40445717e-06 | 3.781636968e-10
SnBr | [] | (G) | 298.15 | 6000 | 26066.57 | 264.7332 | 75637.99 | 33.93670654 | 0.006332971192 | 60608 | 0 | 2.416548156e-06 | -2.099986e-09
SnBr2 | [] | (G) | 298.15 | 6000 | -172173.3 | 328.9367 | -118498.2 | 57.95520782 | 0.000532346534 | -150190 | 0 | -4.18456878e-07 | 1.127528004e-10
SnCl2 | [] | (C) | 298.15 | 520 | -289414.8 | 134.1079 | -332997.7 | 62.005 | 0.053817 | 0 | 0 | 0 | 0
SnCl2 | [] | (L) | 298.15 | 1800 | -275829.2 | 147.2586 | -324244.3293 | 110 | 0 | 0 | 0 | 0 | 0
SnCl2 | [] | (G) | 298.15 | 6000 | -213902.4 | 305.7924 | -202648.2 | 57.22211456 | 0.002109616088 | -274098 | 0 | -1.652732394e-06 | 4.443758244e-10
SnCl3 | [] | (G) | 298.15 | 6000 | -242276.4 | 347.142 | -251793 | 81.22277832 | 0.004133268738 | -479520 | 0 | -3.233429262e-06 | 8.683769532e-10
SnCl4 | [] | (G) | 298.15 | 6000 | -441141.8 | 366.7663 | -477798.7 | 104.701 | 0.007271266174 | -712294 | 0 | -5.681580504e-06 | 1.524717e-09
SnCl | [] | (G) | 298.15 | 6000 | 6371.653 | 253.3169 | 34664.02 | 32.31900024 | 0.01099021 | 38518 | 0 | -1.66643898e-06 | -1.01256189e-09
SnF2 | [] | (L) | 298.15 | 1700 | -594400.4 | 106.6626 | -643669.6919 | 100 | 0 | 0 | 0 | 0 | 0
SnF2 | [] | (G) | 298.15 | 6000 | -495255.6 | 282.0096 | -483957.8 | 51.90744019 | 0.01328564 | -476708 | 0 | -1.026347e-05 | 2.732559e-09
SnF3 | [] | (G) | 298.15 | 6000 | -622486.4 | 309.1593 | -632002.3 | 70.81164551 | 0.0258753 | -798546 | 0 | -1.990627e-05 | 5.28435498e-09
SnF4 | [] | (G) | 298.15 | 6000 | -988271.4 | 319.341 | -1024003.5 | 89.4228363 | 0.03900762329 | -1070212 | 0 | -2.992949e-05 | 7.930281738e-09
SnF2 | [] | (C) | 298.15 | 488 | -603939.2 | 96.20727 | -649997.8 | 54.67 | 0.05945 | 0 | 0 | 0 | 0
SnF | [] | (G) | 298.15 | 6000 | -123143.4 | 241.5146 | -95013.93 | 29.45060349 | 0.01747753601 | -30204 | 0 | -6.942875058e-06 | 3.960092472e-10
SnH4 | [] | (G) | 298.15 | 1000 | 164423.6 | 228.606 | 162720.5 | 51.78554 | 0.037647 | -1129410 | 0 | 0 | 0
SnI3 | [] | (G) | 298.15 | 6000 | -91557.08 | 405.7123 | -32499.42 | 82.98396301 | 0.000347645378 | -159986 | 0 | -2.73750174e-07 | 7.38989748e-11
SnI4 | [] | (G) | 298.15 | 6000 | -174307.1 | 448.6307 | -119097.4 | 107.8377 | 0.000543099498 | -222080 | 0 | -4.28613054e-07 | 1.158808596e-10
SnI | [] | (G) | 298.15 | 6000 | 124408.1 | 272.1977 | 175730.5 | 35.46067047 | 0.001930927658 | 43720 | 0 | 6.240595092e-06 | -3.048372e-09
SnI2 | [] | (G) | 298.15 | 6000 | -62790.26 | 342.5978 | -5898.321 | 58.03817749 | 0.000352591514 | -122436 | 0 | -2.77204458e-07 | 7.47157284e-11
SnSO4 | [] | (C) | 298.15 | 900 | -936690.8 | 138.5561 | -1014373.5 | 118.16975 | 0.108758 | 0 | 0 | 0 | 0 | SnSO4 | SnSO4 |  | 54.78959 | 5.478959 | Materialsproject
SnS2O8 | [] | (C) | 298.15 | 700 | -1444459.0 | 149.78 | -1628851.5 | 284.444 | 0 | 0 | 0 | 0 | 0
SnO2 | [] | (C) | 298.15 | 1903 | -522468.6 | 49.01535 | -577628.4 | 76.04 | 0.007364 | -2223800 | 0 | 0 | 0 | SnO2 | SnO2 | Cassiterit | 21.07448 | 2.107448 | Webmineral
SnO2 | [] | (L) | 298.15 | 4400 | -508193.5 | 31.34922 | -573124.0475 | 92 | 0 | 0 | 0 | 0 | 0
SnO2 | [] | (G) | 298.15 | 6000 | -45011.59 | 251.4865 | -43212.74 | 47.87091064 | 0.02967954712 | -476070 | 0 | -2.246454e-05 | 5.895473e-09
SnO | [] | (C) | 298.15 | 1250 | -253855.4 | 57.1748 | -280708.6 | 43.74 | 0.01356 | 0 | 0 | 0 | 0 | SnO | SnO | Romarchit | 21.05039 | 2.105039 | Webmineral
SnO | [] | (L) | 298.15 | 3200 | -217361.3 | 64.63802 | -261349.6834 | 63 | 0 | 0 | 0 | 0 | 0
SnO | [] | (G) | 298.15 | 6000 | -3234.812 | 232.0011 | 21900.73 | 29.97343445 | 0.01547789 | -168752 | 0 | -1.148055e-05 | 3.016054e-09
SnS_1 | [] | (G) | 298.15 | 6000 | 62161.32 | 243.4659 | 111359.7 | 35.77141571 | 0.003775193786 | -190492 | 0 | -2.706618348e-06 | 7.314110412e-10
SnS2_1 | [] | (C) | 298.15 | 1143 | -111505.2 | 87.40704 | -117997.9 | 62.86 | 0.020617 | 99200 | 0 | 0 | 0 | SnS2 | SnS2 | Berndtit | 40.52901 | 4.052901 | Webmineral
SnS2 | [] | (G) | 298.15 | 6000 | 53798.43 | 276.9312 | 103488.5 | 59.5839386 | 0.005928183746 | -404038 | 0 | -4.61765808e-06 | 1.236591e-09
SnS | [] | (C) | 298.15 | 1154 | -107337.1 | 77.00495 | -108998.5 | 37.513 | 0.029761 | 254100 | 0 | 0 | 0 | SnS | SnS | Herzenbergit | 29.00715 | 2.900715 | Webmineral
SnS | [] | (L) | 298.15 | 2700 | -75148.34 | 78.29717 | -92711.9173 | 74.9 | 0 | 0 | 0 | 0 | 0
SnS_2 | [] | (G) | 298.15 | 2000 | 46951.64 | 242.0988 | 105044 | 36.93589 | 0.00033464 | -230066 | 0 | 0 | 0
Sn3S4 | [] | (C) | 298.15 | 983 | -395359.4 | 243.4677 | -370189.9 | 150.92264 | 0.0623267 | 0 | 0 | 0 | 0
Sn2S3 | [] | (C) | 298.15 | 1000 | -279211.4 | 164.404 | -263525.4 | 107.00114 | 0.0439215 | 0 | 0 | 0 | 0 | Sn2S3 | Sn2S3 | Ottemannit | 70.10525 | 7.010525 | Webmineral
SnS2_2 | [] | (C) | 298.15 | 1038 | -160339.9 | 87.43175 | -153513.9 | 64.87833 | 0.0175686 | 0 | 0 | 0 | 0 | SnS2 | SnS2 | Berndtit | 40.52901 | 4.052901 | Webmineral
Sn | [] | (C) | 298.15 | 505 | 1.271834 | 51.18273 | 0.8127814 | 34.297 | -0.029957 | -246100 | 0 | 5.0794e-05 | 0
Sn | [] | (L) | 298.15 | 4700 | 9584.547 | 63.92916 | 6692.407 | 25.184 | 0.002105 | 818800 | 0 | -1.63000002e-07 | 0
Sn | [] | (G) | 298.15 | 10000 | 266153.3 | 168.4089 | 301206.2 | -13.39656067 | 0.1046417 | 876514 | 0 | -7.700367e-05 | 1.795438e-08
Sn2 | [] | (G) | 298.15 | 6000 | 364664.8 | 260.6689 | 414239.7 | -13.45961189 | 0.1739385 | 1061098 | 0 | -0.0001534201 | 4.271013e-08
SnTe | [] | (G) | 298.15 | 2000 | 95495.28 | 261.0229 | 155751.1 | 37.39602 | 0 | -92026 | 0 | 0 | 0
SnTe | [] | (C) | 298.15 | 1079 | -72518.85 | 98.72403 | -60652.44 | 48.9411 | 0.01012286 | 0 | 0 | 0 | 0
SnTe | [] | (L) | 298.15 | 2000 | -3366.147 | 129.6679 | -21464.93 | 63.5816 | 0 | 0 | 0 | 0 | 0
SrBrOH | [] | (G) | 298.15 | 6000 | -500414.1 | 328.3231 | -480927.5 | 75.56651306 | -0.005809623718 | -498134 | 0 | 8.70046509e-06 | -2.459106e-09
SrBr2 | [] | (G) | 298.15 | 6000 | -451772.8 | 326.3005 | -401723.8 | 62.24463654 | 0.000245336532 | -94562 | 0 | -1.92478608e-07 | 5.17971156e-11
SrBr | [] | (G) | 298.15 | 6000 | -113103.7 | 264.135 | -64928.14 | 37.3106308 | 0.000766066074 | -59338 | 0 | -1.5634257e-07 | 7.6925262e-11
SrBr2 | [] | (C) | 298.15 | 930 | -710803.3 | 143.4477 | -716997.7 | 70.504 | 0.020761 | -14800 | 0 | 0 | 0
SrBr2 | [] | (L) | 298.15 | 3900 | -688310.1 | 147.2231 | -705188.4971 | 100 | 0 | 0 | 0 | 0 | 0
SrCO3_1 | [] | (C) | 298.15 | 2000 | -1159111.2 | 97.05408 | -1219551.5 | 89.59986 | 0.03580648 | -1420546 | 0 | 0 | 0
SrCO3_2 | [] | (C) | 298.15 | 1767 | -1151481.7 | 97.20834 | -1226997.5 | 152.093 | -0.11165 | -3939200 | 0 | 8.9249e-05 | 0
SrCO3 | [] | (L) | 298.15 | 2500 | -1137484.0 | 47.28438 | -1227439.8 | 165 | 0 | 0 | 0 | 0 | 0
SrC2 | [] | (C) | 298.15 | 1000 | -94338.15 | 71.11734 | -84495.11 | 68.6012 | 0.0112941 | -794770 | 0 | 0 | 0
SrClOH | [] | (G) | 298.15 | 6000 | -532845.2 | 319.7339 | -533697.1 | 75.38220215 | -0.00541242981 | -550018 | 0 | 8.389550172e-06 | -2.375591e-09
SrCl2 | [] | (L) | 298.15 | 3800 | -714262.1 | 181.7462 | -788424 | 106.298 | 0 | -13485000 | 0 | 0 | 0
SrCl2 | [] | (G) | 298.15 | 6000 | -499123.7 | 314.822 | -487012.6 | 57.70982361 | 0.001061367608 | -194970 | 0 | -8.33090856e-07 | 2.243072664e-10
SrCl | [] | (G) | 298.15 | 6000 | -152663.6 | 252.508 | -125866.5 | 37.10630035 | 0.001169303894 | -103322 | 0 | -4.89675294e-07 | 1.62840042e-10
SrCl2 | [] | (C) | 298.15 | 1147 | -783874.9 | 114.8576 | -833197.7 | 80.081 | 0.007619 | -599800 | 0 | 0 | 0
SrFOH | [] | (G) | 298.15 | 6000 | -652959.7 | 307.2594 | -654101.5 | 74.34799194 | -0.003204483796 | -638906 | 0 | 6.670742796e-06 | -1.91548938e-09
SrF2 | [] | (G) | 298.15 | 6000 | -796524.8 | 290.5639 | -784805 | 55.63140106 | 0.005496837616 | -368176 | 0 | -4.284662478e-06 | 1.147951e-09
SrF | [] | (G) | 298.15 | 6000 | -329921.9 | 239.7913 | -303551.4 | 35.62390137 | 0.004248713684 | -193936 | 0 | -2.93586273e-06 | 8.071917108e-10
SrF2 | [] | (C) | 298.15 | 1750 | -1177768.7 | 82.13704 | -1227997.9 | 71.774 | 0.015652 | -572700 | 0 | 0 | 0
SrF2 | [] | (L) | 298.15 | 4300 | -1119955.9 | 82.10045 | -1199098.0 | 99 | 0 | 0 | 0 | 0 | 0
SrIOH | [] | (G) | 298.15 | 6000 | -461334 | 335.4731 | -440132.6 | 75.58905029 | -0.005859568786 | -485772 | 0 | 8.74052124e-06 | -2.47008e-09
SrO2H2 | [] | (L) | 298.15 | 2000 | -878043 | 75.66989 | -964565.5304 | 153 | 0 | 0 | 0 | 0 | 0
SrO2H2 | [] | (G) | 298.15 | 6000 | -570958.2 | 313.7631 | -588040.6 | 93.04762268 | -0.0114369 | -914672 | 0 | 1.651103e-05 | -4.528203e-09
SrOH | [] | (G) | 298.15 | 6000 | -205724.4 | 251.6544 | -193666.6 | 54.52362823 | -0.00504405365 | -463612 | 0 | 7.724659422e-06 | -2.119516e-09
SrO2H2 | [] | (C) | 298.15 | 808 | -884372.5 | 94.00928 | -964997.2 | 72.295 | 0.066275 | 0 | 0 | 0 | 0
SrH2 | [] | (L) | 298.15 | 2000 | -116009.2 | 47.9781 | -165102.3554 | 75 | 0 | 0 | 0 | 0 | 0
SrH | [] | (G) | 298.15 | 6000 | 189818.5 | 212.6367 | 219225.2 | 22.88905716 | 0.02787685 | 44324 | 0 | -1.920158e-05 | 4.889049e-09
SrH2 | [] | (C) | 298.15 | 1323 | -147002.9 | 52.00444 | -179998.7 | 34.301 | 0.03253 | 0 | 0 | 0 | 0
SrI2 | [] | (L) | 298.15 | 5300 | -544713.2 | 157.2402 | -555110.5442 | 110 | 0 | 0 | 0 | 0 | 0
SrI2 | [] | (G) | 298.15 | 6000 | -325872.9 | 341.5363 | -272216.7 | 62.30364227 | 0.000116432786 | -65464 | 0 | -9.0203994e-08 | 2.39420784e-11
SrI | [] | (G) | 298.15 | 6000 | -55882.19 | 271.9032 | -5849.936 | 37.35570526 | 0.00063269167 | -39594 | 0 | -1.02582276e-07 | 5.81235804e-11
SrI2 | [] | (C) | 298.15 | 811 | -559044 | 159.1078 | -561997.7 | 72.531 | 0.024029 | -203700 | 0 | 0 | 0
N2SrO6 | [] | (C) | 298.15 | 400 | -830658.1 | 194.5256 | -988480.2 | 160.2089 | 0 | 0 | 0 | 0 | 0
N2Sr3 | [] | (C) | 298.15 | 1303 | -352729.3 | 134.7056 | -391106.1 | 121.51615 | 0.0271895 | 0 | 0 | 0 | 0
SrSO4 | [] | (L) | 298.15 | 4000 | -1301529.4 | 101.7653 | -1434090.6 | 170 | 0 | 0 | 0 | 0 | 0
SrSO4 | [] | (C) | 298.15 | 1880 | -1356080.5 | 121.0103 | -1458496.9 | 109.691 | 0.053413 | -2099300 | 0 | 0 | 0
SrO | [] | (G) | 298.15 | 10000 | -37468.93 | 229.947 | -14214.37 | 30.64512253 | 0.01843888855 | -142562 | 0 | -1.830593e-05 | 6.6592e-09
SrO | [] | (C) | 298.15 | 2930 | -562105 | 55.44454 | -590498.7 | 47.409 | 0.010904 | -493100 | 0 | -1.513999998e-06 | 0
SrO | [] | (L) | 298.15 | 6000 | -538414.2 | 15.24427 | -584645.7956 | 84 | 0 | 0 | 0 | 0 | 0
SrO2 | [] | (C) | 298.15 | 600 | -588401.4 | 58.98829 | -633303.6 | 73.95544 | 0.0184052 | 0 | 0 | 0 | 0
SrTiO3 | [] | (C) | 298.15 | 2313 | -1623451.0 | 108.7679 | -1684073.0 | 118.08609 | 0.00736208 | -1949278 | 0 | 0 | 0
Sr2TiO4 | [] | (C) | 298.15 | 2133 | -2229185.4 | 158.9685 | -2311103.7 | 160.83635 | 0.01606272 | -1953462 | 0 | 0 | 0
SrWO4 | [] | (C) | 298.15 | 1808 | -1555923.6 | 137.5084 | -1634629.1 | 120.63772 | 0.03609929 | 0 | 0 | 0 | 0
SrZrO3 | [] | (L) | 298.15 | 5000 | -1710348.3 | 47.68028 | -1787091.0 | 167 | 0 | 0 | 0 | 0 | 0
SrZrO3 | [] | (C) | 298.15 | 2750 | -1686230.5 | 115.0104 | -1764996.9 | 127.063 | 0.003312 | -2191400 | 0 | 0 | 0
SrS_1 | [] | (C) | 298.15 | 2500 | -475102.8 | 68.20491 | -479998.5 | 47.533 | 0.007746 | -101600 | 0 | 0 | 0
SrS | [] | (L) | 298.15 | 5200 | -387790 | 68.50337 | -436299.5422 | 67 | 0 | 0 | 0 | 0 | 0
SrS | [] | (G) | 298.15 | 6000 | 56490.11 | 243.0025 | 104213.7 | 35.27363586 | 0.006910716248 | -113580 | 0 | -7.335896298e-06 | 2.909587e-09
SrS_2 | [] | (C) | 298.15 | 2275 | -457739.7 | 68.18778 | -452599.5 | 54.29534 | 0.00527058 | -648364 | 0 | 0 | 0
Sr | [] | (C) | 298.15 | 1041 | 1.321854 | 55.7027 | 0.8033067 | 19.795 | 0.016196 | 192200 | 0 | 0 | 0
Sr | [] | (L) | 298.15 | 3400 | 11316.38 | 57.83792 | 5976.4797 | 36 | 0 | 0 | 0 | 0 | 0
Sr | [] | (G) | 298.15 | 10000 | 127681.1 | 164.533 | 160501 | 20.73356247 | 0.000169169188 | 1514 | 0 | -1.8641304e-07 | 6.73503456e-11
Sr2 | [] | (G) | 298.15 | 3000 | 258077.5 | 278.5261 | 310025.4 | 23.63575745 | -0.004164012908 | 863496 | 0 | 2.027766726e-06 | -3.205735476e-10
TaB2 | [] | (C) | 298.15 | 3373 | -214590.4 | 44.36873 | -209140.7 | 59.64958 | 0.0184771476 | -1525122 | 0 | 1.6790562e-07 | -2.6704272e-11
TaB2 | [] | (L) | 298.15 | 6000 | -183618 | -35.8807 | -205615.5 | 59.331672 | 0.0434345988 | 11845420 | 0 | -9.52193022e-06 | 6.90747156e-10
TaBr3O | [] | (G) | 298.15 | 6000 | -643081.5 | 397.6234 | -611500 | 95.54551697 | 0.02474067 | -437898 | 0 | -1.824065e-05 | 4.698113526e-09
TaBr5 | [] | (G) | 298.15 | 6000 | -532440.1 | 457.5874 | -484997 | 132.1482544 | 0.001908617782 | -477946 | 0 | -1.498687818e-06 | 4.035531924e-10
TaC | [] | (L) | 298.15 | 6000 | 2392837.4 | 3105.527 | 1583150.1 | 37.709745 | 0.0612776036 | -555786844 | 0 | -1.647081348e-05 | 1.25515098e-09
Ta2C | [] | (C) | 298.15 | 3773 | -207645.4 | 81.59849 | -197406 | 66.781595 | 0.0133512994 | -890812 | 0 | 3.1046226e-07 | -5.320776e-11
TaC | [] | (C) | 298.15 | 4273 | -150009.1 | 42.29844 | -144743.5 | 43.29405 | 0.0113643744 | -885122 | 0 | -1.982742e-08 | 4.467444e-12
TaCl3O | [] | (G) | 298.15 | 6000 | -750684 | 363.543 | -782000.6 | 93.46942139 | 0.02918841 | -696198 | 0 | -2.171064e-05 | 5.628301026e-09
TaCl5 | [] | (C) | 298.15 | 490 | -745931.9 | 227.7548 | -858395.6 | 133.12 | 0.046554 | 0 | 0 | 0 | 0
TaCl5 | [] | (L) | 298.15 | 800 | -759587.7 | 198.6135 | -869566.2008 | 210 | 0 | 0 | 0 | 0 | 0
TaCl5 | [] | (G) | 298.15 | 6000 | -708354.1 | 411.7357 | -762497.9 | 129.2875061 | 0.00804716034 | -899206 | 0 | -6.293995974e-06 | 1.690426e-09
TaF3O | [] | (G) | 298.15 | 6000 | -1349236.2 | 327.1168 | -1380004.5 | 81.55415344 | 0.05393156 | -984574 | 0 | -4.061175e-05 | 1.062078e-08
TaF5 | [] | (G) | 298.15 | 6000 | -1723586.8 | 346.8968 | -1777004.2 | 110.2857 | 0.04768864746 | -1579940 | 0 | -3.66709e-05 | 9.731685e-09
TaF5 | [] | (C) | 298.15 | 370 | -1794786.0 | 173.3139 | -1903595.9 | 38.548 | 0.333565 | 0 | 0 | 0 | 0
TaF5 | [] | (L) | 298.15 | 1000 | -1780820.4 | 204.5651 | -1891954.6 | 155 | 0 | 0 | 0 | 0 | 0
TaI3O | [] | (G) | 298.15 | 6000 | -413092.9 | 424.4127 | -375585.3 | 95.92970276 | 0.02391139 | -317490 | 0 | -1.759067e-05 | 4.523369e-09
TaI5 | [] | (G) | 298.15 | 6000 | -176452.8 | 506.8585 | -118233.8 | 132.7424 | 0.000626690864 | -268670 | 0 | -4.94530104e-07 | 1.337446512e-10
NTa | [] | (L) | 298.15 | 6000 | -224084.7 | -144.1404 | -274418 | 9.261162 | 0.0301226196 | 48188160 | 0 | -6.01172394e-06 | 4.09298184e-10
NTa2 | [] | (C) | 298.15 | 3000 | -260025.9 | 92.02731 | -270212.8 | 70.174008 | 0.0181776448 | -684222 | 0 | -3.1447794e-07 | 5.85887712e-11
NTa2 | [] | (L) | 298.15 | 6000 | -88697.41 | 42.1017 | -191991.9 | 55.872331 | 0.0247541574 | 20132780 | 0 | -5.53486194e-06 | 4.15572684e-10
NTa | [] | (C) | 298.15 | 3363 | -234816.6 | 50.59005 | -250763.5 | 18.798402 | 0.079405889 | 66534 | 0 | -4.294292898e-05 | 7.337751672e-09
TaO | [] | (G) | 298.15 | 10000 | 212362.5 | 241.0002 | 242526.5 | 28.27536774 | 0.01301923 | -108470 | 0 | -4.067058108e-06 | 4.543218384e-10
TaO2 | [] | (G) | 298.15 | 6000 | -186519.3 | 277.3716 | -173667.2 | 37.3314209 | 0.0380377 | -430618 | 0 | -2.524734741e-05 | 6.61137e-09
Ta2O5 | [] | (C) | 298.15 | 2150 | -1923825.9 | 141.9136 | -2048996.0 | 151.254 | 0.031062 | -2273900 | 0 | 0 | 0
Ta2O5 | [] | (L) | 298.15 | 5500 | -1796094.1 | 108.4018 | -1990127.5 | 220 | 0 | 0 | 0 | 0 | 0
TaS2 | [] | (C) | 298.15 | 600 | -359326.4 | 75.30103 | -353879.9 | 69.8561 | 0 | 0 | 0 | 0 | 0
Ta | [] | (C) | 298.15 | 3295 | 1.142936 | 41.52254 | 0.758598 | 21.531 | 0.014123 | 29900 | 0 | -9.550999998e-06 | 2.283e-09
Ta | [] | (L) | 298.15 | 6000 | 3908.807 | 16.7387 | -1739.6909 | 44 | 0 | 0 | 0 | 0 | 0
Ta | [] | (G) | 298.15 | 10000 | 740231 | 185.1234 | 782522.9 | 13.16990852 | 0.01699213 | 250052 | 0 | -1.631746446e-06 | -1.105103394e-09
TbO | [] | (G) | 298.15 | 6000 | -100939.4 | 245.6391 | -76193.97 | 27.2125473 | 0.04237802 | 5168 | 0 | -2.598587e-05 | 5.046768e-09
Tb2O3 | [] | (C) | 298.15 | 2683 | -1789594.2 | 160.0107 | -1865196.8 | 140.199 | 0.00496 | -3171500 | 0 | 0 | 0
Tb2O3 | [] | (L) | 298.15 | 6000 | -1763161.9 | 73.28453 | -1864908.0 | 200 | 0 | 0 | 0 | 0 | 0
Tb | [] | (C) | 298.15 | 1630 | 1.891088 | 73.50291 | 0.8667738 | 18.334 | 0.0172 | 484300 | 0 | 0 | 0
Tb | [] | (L) | 298.15 | 6000 | 3679.821 | 59.84707 | -195.638 | 46.5 | 0 | 0 | 0 | 0 | 0
Tb | [] | (G) | 298.15 | 10000 | 345807.8 | 202.0059 | 386060.5 | 26.33053589 | -0.01262626 | 259606 | 0 | 1.758788e-05 | -5.344337e-09
TbB6 | [] | (C) | 298.15 | 2613 | -165869.9 | 132.1084 | -142219.3 | 103.538 | 0.1068004 | -3851984 | 0 | -4.36659963e-06 | 0
TeH2 | [] | (G) | 298.15 | 6000 | 80698.31 | 228.3598 | 99603.56 | 20.59262466 | 0.0479335 | 249796 | 0 | -2.371581e-05 | 4.207537e-09
TeH | [] | (G) | 298.15 | 6000 | 131153.5 | 218.7374 | 163784.8 | 22.02487564 | 0.01816076 | 215698 | 0 | -7.20020691e-06 | 9.663350832e-10
TeO2 | [] | (L) | 298.15 | 3000 | -263792.5 | 51.57586 | -322598.1442 | 111.4 | 0 | 0 | 0 | 0 | 0
TeO2 | [] | (G) | 298.15 | 6000 | -64345.7 | 273.1611 | -55384.32 | 42.19717407 | 0.0326665 | -417640 | 0 | -2.466205e-05 | 6.460254e-09
TeO | [] | (G) | 298.15 | 6000 | 61268.16 | 234.5831 | 87062.05 | 54.1951828 | -0.02616654 | -965578 | 0 | 1.527473e-05 | -2.772863526e-09
TeO2 | [] | (C) | 298.15 | 1006 | -273802.6 | 70.39617 | -324798.2 | 78.757 | 0.000124 | -1548000 | 0 | 0 | 0
TeS | [] | (G) | 298.15 | 6000 | 98406 | 246.1039 | 148316.7 | 59.48407745 | -0.03577064209 | -1021236 | 0 | 2.235973755e-05 | -4.495282e-09
Te | [] | (C) | 298.15 | 723 | 1.227191 | 49.41259 | 0.7711407 | 24.614 | 0.00322 | 0 | 0 | 1.678000002e-06 | 0
Te | [] | (L) | 298.15 | 2300 | -5367.99 | 16.78417 | -7546.109 | 171.246 | -0.1685 | 0 | 0 | 0 | 0
Te | [] | (G) | 298.15 | 10000 | 169845.9 | 182.6001 | 209459.4 | 22.05365372 | -0.003956114196 | -36168 | 0 | 3.742846986e-06 | -6.704380188e-10
Te2 | [] | (G) | 298.15 | 6000 | 113273.8 | 258.8589 | 163207.1 | 17.50536728 | 0.05751678 | 486968 | 0 | -4.104708e-05 | 9.651026e-09
Te3 | [] | (G) | 298.15 | 6000 | 143515.7 | 335.8382 | 203224.7 | 58.0151825 | 0.000402151298 | -142768 | 0 | -3.1587942e-07 | 8.50414584e-11
Te4 | [] | (G) | 298.15 | 6000 | 158580.8 | 378.9912 | 217324.3 | 82.82060242 | 0.000700676156 | -241786 | 0 | -5.50577316e-07 | 1.4833374e-10
Te5 | [] | (G) | 298.15 | 6000 | 152001.2 | 461.9123 | 220029.9 | 107.9065 | 0.00039287486 | -215454 | 0 | -3.09624078e-07 | 8.3670444e-11
Te6 | [] | (G) | 298.15 | 6000 | 164016.8 | 491.381 | 226564.7 | 132.8693 | 0.000352947092 | -250446 | 0 | -2.79832992e-07 | 7.59154128e-11
Te7 | [] | (G) | 298.15 | 6000 | 186244.3 | 557.9785 | 254240.5 | 157.7701 | 0.00044344616 | -305006 | 0 | -3.5027292e-07 | 9.49605108e-11
TeTl2 | [] | (C) | 298.15 | 726 | -98885.24 | 174.0205 | -80311.72 | 67.97375 | 0.0271895 | 0 | 0 | 0 | 0
TeTl2 | [] | (L) | 298.15 | 1500 | 37799.8 | 355.0833 | 15015.52 | -86.1698 | 0 | 0 | 0 | 0 | 0
TeZn | [] | (C) | 298.15 | 3000 | -127026.4 | 77.8088 | -119214.5 | 44.08882 | 0.01873984 | 0 | 0 | 0 | 0
TeZn | [] | (G) | 298.15 | 2000 | 193724.6 | 257.6765 | 255164.1 | 37.383471 | 1.2549e-05 | -79058 | 0 | 0 | 0
ThC2 | [] | (C) | 298.15 | 2933 | -201041.5 | 80.73621 | -187396.7 | 52.7058 | 0.008366 | -1095946 | 0 | 0 | 0
ThH2 | [] | (C) | 298.15 | 1000 | -121620.4 | 59.40424 | -143475.3 | 52.74763 | 0.01108495 | 0 | 0 | 0 | 0
N4Th3 | [] | (C) | 298.15 | 2373 | -1225819.6 | 178.6298 | -1296725.3 | 116.20374 | 0.1330194 | 0 | 0 | 0 | 0
ThS2O8 | [] | (C) | 298.15 | 900 | -2355687.3 | 148.0956 | -2540748.8 | 104.575 | 0.2309016 | 0 | 0 | 0 | 0
ThO2 | [] | (G) | 298.15 | 10000 | -465798.5 | 281.5971 | -455177.9 | 45.68807983 | 0.0258428833 | -441088 | 0 | -1.966895e-05 | 5.182002e-09
ThO | [] | (G) | 298.15 | 10000 | -48321.55 | 239.95 | -20932.56 | 28.54891586 | 0.01935216 | -149036 | 0 | -1.780735e-05 | 7.177359e-09
ThO2 | [] | (C) | 298.15 | 3623 | -1173731.6 | 65.2362 | -1226398.1 | 71.567 | 0.006345 | -1045800 | 0 | 7.42999998e-07 | 0
ThO2 | [] | (L) | 298.15 | 6000 | -1134252.6 | 14.1944 | -1214267.6 | 110 | 0 | 0 | 0 | 0 | 0
Th | [] | (C) | 298.15 | 2023 | 1.27685 | 51.83264 | 0.7859043 | 23.435 | 0.008945 | 11400 | 0 | 0 | 0
Th | [] | (L) | 298.15 | 6000 | -3284.631 | 32.60691 | -4507.7203 | 46 | 0 | 0 | 0 | 0 | 0
Th | [] | (G) | 298.15 | 10000 | 560636.9 | 190.0641 | 602001.9 | 27.39730453 | -0.02924835205 | -107200 | 0 | 4.112734131e-05 | -1.244982e-08
TiB2 | [] | (L) | 298.15 | 6000 | -193803.4 | -16.17003 | -241733.4 | 108.758 | 0 | 0 | 0 | 0 | 0
TiB | [] | (C) | 298.15 | 4000 | -165667.5 | 35.07871 | -160196.9 | 63.556502 | -0.0145292322 | -3003394 | 0 | 6.67205232e-06 | -8.64023748e-10
TiB2 | [] | (C) | 298.15 | 3193 | -282499.8 | 28.52857 | -279417.2 | 59.612 | 0.01943718 | -1966600 | 0 | 7.7373e-07 | -8.2224e-10
TiBr3 | [] | (C) | 298.15 | 2000 | -543019.7 | 176.5102 | -548997 | 45.921 | 0.122878 | 1710600 | 0 | 0 | 0 | TiBr3 | TiBr3 |  | 75.19365 | 7.519365 | Materialsproject
TiBr3 | [] | (G) | 298.15 | 6000 | -417737.3 | 366.911 | -362971.9 | 62.62052155 | 0.07376846 | -78284 | 0 | -6.62240625e-05 | 1.853306e-08
TiBr4 | [] | (C) | 298.15 | 311 | -615953.1 | 243.6132 | -617996.1 | 106.748 | 0.083019 | 0 | 0 | 0 | 0
TiBr4 | [] | (L) | 298.15 | 1500 | -602781.3 | 284.1457 | -605368.12 | 151.9 | 0 | 0 | 0 | 0 | 0
TiBr4 | [] | (G) | 298.15 | 6000 | -599067.1 | 400.3038 | -549694.7 | 105.6162 | 0.005309057618 | -569856 | 0 | -4.149228516e-06 | 1.113526062e-09
TiBr2 | [] | (C) | 298.15 | 2000 | -388189.8 | 113.0072 | -395997.8 | 66.049 | 0.019959 | 0 | 0 | 0 | 0 | TiBr2 | TiBr2 |  | 45.12691 | 4.512691 | Materialsproject
TiBr2 | [] | (G) | 298.15 | 6000 | -158839 | 305.5394 | -107719.8 | 34.05157471 | 0.1175791 | 45928 | 0 | -0.0001153866 | 3.457095e-08
TiBr | [] | (C) | 298.15 | 3000 | -202676.6 | 75.00503 | -206082.5 | 47.519 | 0.008321 | 0 | 0 | 0 | 0
TiBr | [] | (G) | 298.15 | 6000 | 139111.3 | 258.9817 | 191699.1 | 41.24500275 | -0.000155488204 | -346652 | 0 | 4.659673464e-06 | -1.822109e-09
TiC_1 | [] | (C) | 298.15 | 3054 | -170893.6 | 24.73344 | -173199 | 49.624 | 0.003143 | -1437400 | 0 | -1.747999998e-06 | 1.28e-09
TiC_2 | [] | (C) | 298.15 | 3290 | -187473.5 | 24.02775 | -185080.9 | 60.03 | -0.0156185124 | -2258800 | 0 | 1.0788e-05 | -1.5040518e-09
TiC_1 | [] | (L) | 298.15 | 4000 | -73787.2 | 19.76421 | -128875.6959 | 62.745 | 0 | 0 | 0 | 0 | 0
TiC_2 | [] | (L) | 298.15 | 6000 | -193907.4 | -1.662702 | -188639.6676 | 63 | 0 | 0 | 0 | 0 | 0
TiCl2 | [] | (G) | 298.15 | 6000 | -233911.1 | 283.383 | -225029.6 | 32.8846283 | 0.1200627 | -61304 | 0 | -0.0001173159 | 3.508661e-08
TiCl3 | [] | (C) | 298.15 | 2000 | -650466.2 | 139.7098 | -719997.1 | 95.147 | 0.012328 | -148700 | 0 | 0 | 0 | TiCl3 | TiCl3 |  | 67.71958 | 6.771958 | Materialsproject
TiCl3 | [] | (G) | 298.15 | 6000 | -512276.8 | 331.9813 | -521087.1 | 60.2706604 | 0.07873546 | -259836 | 0 | -7.005195e-05 | 1.954598e-08
TiCl4 | [] | (L) | 298.15 | 600 | -722113 | 252.3146 | -803651.6 | 143.439 | 0.005906 | 0 | 0 | 0 | 0
TiCl4 | [] | (G) | 298.15 | 6000 | -728066.2 | 353.1277 | -763200 | 101.8016 | 0.01340652771 | -849182 | 0 | -1.04291e-05 | 2.790267e-09
TiCl | [] | (G) | 298.15 | 6000 | 119560.3 | 247.539 | 150792.2 | 45.44608307 | -0.02597791 | -382362 | 0 | 2.830446e-05 | -6.835289e-09
TiCl2 | [] | (C) | 298.15 | 1308 | -466108 | 87.35702 | -514997.9 | 69.174 | 0.017163 | -396600 | 0 | 0 | 0 | TiCl2 | TiCl2 |  | 44.2802 | 4.42802 | Materialsproject
TiCl2 | [] | (L) | 298.15 | 2000 | -446956.3 | 69.91236 | -508022.3762 | 109 | 0 | 0 | 0 | 0 | 0
TiF | [] | (G) | 298.15 | 6000 | -70729.85 | 235.0579 | -39873.57 | 42.73514557 | -0.02089994 | -450472 | 0 | 2.368371e-05 | -5.642276e-09
TiF2 | [] | (C) | 298.15 | 2000 | -877469 | 75.00663 | -922347 | 59.203 | 0.022797 | 0 | 0 | 0 | 0 | TiF2 | TiF2 |  | 21.08532 | 2.108532 | Materialsproject
TiF2 | [] | (G) | 298.15 | 6000 | -616288 | 277.4944 | -601570.5 | 20.16028976 | 0.1377211 | -151640 | 0 | -0.0001307364 | 3.861872e-08
TiF3 | [] | (C) | 298.15 | 2000 | -1340679.9 | 84.60925 | -1409997.2 | 87.536 | 0.014972 | 0 | 0 | 0 | 0 | TiF3 | TiF3 |  | 37.128 | 3.7128 | Materialsproject
TiF3 | [] | (G) | 298.15 | 6000 | -1144457.4 | 297.4426 | -1152788.9 | 45.16094971 | 0.09337689209 | -137190 | 0 | -6.745805e-05 | 1.600513e-08
TiF4 | [] | (C) | 298.15 | 650 | -1561455.5 | 134.0115 | -1649296.6 | 139.801 | 0.004367 | -2382600 | 0 | 0 | 0 | TiF4 | TiF4 |  | 45.72481 | 4.572481 | Materialsproject
TiF4 | [] | (L) | 298.15 | 2000 | -1501906.3 | 189.4492 | -1611259.2 | 138 | 0 | 0 | 0 | 0 | 0
TiF4 | [] | (G) | 298.15 | 6000 | -1520936.0 | 308.3638 | -1554745.6 | 81.9296875 | 0.05392522 | -1000064 | 0 | -4.099095e-05 | 1.078988e-08
TiH2 | [] | (C) | 298.15 | 2000 | -118315.6 | 28.55555 | -144605.4 | 15.794 | 0.076482 | 0 | 0 | -2.46126e-05 | 0 | TiH2 | TiH2 |  | 13.01505 | 1.301505 | Materialsproject
TiI | [] | (G) | 298.15 | 6000 | 212335.1 | 266.9578 | 266809 | 41.42424774 | -0.000466726112 | -314916 | 0 | 4.96986969e-06 | -1.895915e-09
TiI2 | [] | (C) | 298.15 | 2000 | -257610 | 130.0073 | -261317.8 | 67.38 | 0.01885 | 0 | 0 | 0 | 0
TiI2 | [] | (G) | 298.15 | 6000 | -641.3356 | 323.1327 | 54456.57 | 34.54223633 | 0.11653 | 122750 | 0 | -0.0001145697 | 3.435233e-08
TiI3 | [] | (C) | 298.15 | 2000 | -341958.5 | 192.0107 | -344996.8 | 103.026 | 0.009974 | 0 | 0 | 0 | 0
TiI3 | [] | (G) | 298.15 | 6000 | -197234.6 | 391.1332 | -137115.4 | 63.61862946 | 0.07163151 | 45164 | 0 | -6.45572e-05 | 1.808621e-08
TiI4 | [] | (C) | 298.15 | 428 | -380007.9 | 246.0326 | -382996.2 | 74.858 | 0.170189 | 0 | 0 | 0 | 0
TiI4 | [] | (L) | 298.15 | 1500 | -344793.7 | 311.6788 | -355603.8312 | 156.5 | 0 | 0 | 0 | 0 | 0
TiI4 | [] | (G) | 298.15 | 6000 | -340373.5 | 432.6195 | -283963.7 | 106.9124 | 0.002536894608 | -406710 | 0 | -1.990175628e-06 | 5.35640808e-10
TiI | [] | (C) | 298.15 | 2000 | -129606.3 | 88.00503 | -129920.5 | 47.519 | 0.008321 | 0 | 0 | 0 | 0
NTi | [] | (G) | 298.15 | 6000 | 442254.7 | 222.9435 | 471417.7 | 25.08137894 | 0.02461102295 | -36566 | 0 | -1.817875122e-05 | 4.791747e-09
NTi | [] | (C) | 298.15 | 3220 | -318007.7 | 28.73424 | -337996.6 | 42.83 | 0.008878 | 0 | 0 | 7.8798e-08 | 0 | NTi | NTi | Osbornit | 11.49024 | 1.149024 | Mindat
NTi | [] | (L) | 298.15 | 6000 | -207952.1 | 28.05998 | -283071.8 | 63.042 | -0.000129406 | 0 | 0 | 1.3728e-08 | 0
Ti4O7 | [] | (C) | 298.15 | 1960 | -3226513.3 | 201.5018 | -3402993.5 | 246.224 | 0.048007 | -3887100 | 0 | 0 | 0 | Ti4O7 | Ti4O7 |  | 71.58097 | 7.158097 | Materialsproject
Ti4O7 | [] | (L) | 298.15 | 5000 | -3073061.3 | 133.7575 | -3336367.6 | 362 | 0 | 0 | 0 | 0 | 0
TiO | [] | (C) | 298.15 | 2030 | -515635.4 | 34.79401 | -541998.8 | 68.496 | -0.040652 | -1714000 | 0 | 3.1626e-05 | 0 | TiO | TiO |  | 12.61839 | 1.261839 | Materialsproject
TiO | [] | (L) | 298.15 | 5000 | -440205.9 | 35.49222 | -504181.4095 | 70 | 0 | 0 | 0 | 0 | 0
TiO | [] | (G) | 298.15 | 10000 | 20850.54 | 233.1499 | 50210.27 | 27.30882263 | 0.01832249 | 3852 | 0 | -1.150708e-05 | 2.842318e-09
TiO2 | [] | (C) | 298.15 | 2185 | -893623.9 | 50.62554 | -943998.3 | 63.196 | 0.01182 | -1034700 | 0 | 0 | 0 | TiO2 | TiO2 | Rutil | 18.79811 | 1.879811 | Webmineral
TiO2 | [] | (L) | 298.15 | 5000 | -839491.4 | 25.03708 | -920747.1925 | 100 | 0 | 0 | 0 | 0 | 0
ANATASE | TiO2 | (C) | 298.15 | 2000 | -889912.9 | 50.08556 | -940398.3 | 65.204 | 0.010972 | -1173900 | 0 | 0 | 0 | ANATASE | TiO2 | Anatas | 20.59873 | 2.059873 | Webmineral
TiO2 | [] | (G) | 298.15 | 6000 | -331673.4 | 255.7337 | -322859.9 | 35.37667847 | 0.04588235 | -408204 | 0 | -3.427801e-05 | 8.912826e-09
Ti2O3 | [] | (C) | 298.15 | 2110 | -1441603.4 | 77.29962 | -1519997.1 | 27.221 | 0.230048 | 0 | 0 | 0 | 0 | Ti2O3 | Ti2O3 | Tistarit | 47.21509 | 4.721509 | Webmineral
Ti2O3 | [] | (L) | 298.15 | 5000 | -1325694.2 | 64.72149 | -1463919.3 | 170 | 0 | 0 | 0 | 0 | 0
Ti3O5 | [] | (C) | 298.15 | 2050 | -2327857.4 | 126.2152 | -2456995.4 | 8416.051 | -30.133084 | -180914400 | 0 | 0.030982509 | 0 | Ti3O5 | Ti3O5 |  | 53.40675 | 5.340675 | Materialsproject
Ti3O5 | [] | (L) | 298.15 | 5000 | -2120606.7 | 128.2777 | -2353066.2 | 260 | 0 | 0 | 0 | 0 | 0
TiZn2O4 | [] | (C) | 298.15 | 2000 | -1564738.2 | 144.7456 | -1644332.9 | 166.56706 | 0.02317382 | -3216726 | 0 | 0 | 0 | TiZn2O4 | TiZn2O4 |  | 47.33056 | 4.733056 | Materialsproject
TiS2 | [] | (C) | 298.15 | 3000 | -396296.6 | 78.21677 | -399998 | 65.105 | 0.018816 | -300000 | 0 | 0 | 0 | TiS2 | TiS2 |  | 44.01522 | 4.401522 | Materialsproject
TiS | [] | (C) | 298.15 | 2200 | -264796.3 | 62.00482 | -264998.6 | 48.727 | 0.00651 | -237200 | 0 | 0 | 0 | TiS | TiS | Wassonit | 17.96137 | 1.796137 | Mindat
TiS | [] | (L) | 298.15 | 4000 | -237494 | 51.10283 | -252972.9394 | 67 | 0 | 0 | 0 | 0 | 0
TiS | [] | (G) | 298.15 | 6000 | 281596 | 245.9845 | 335498.6 | 32.11753082 | 0.01316437 | -40372 | 0 | -8.803370358e-06 | 2.440923e-09
TiS2 | [] | (G) | 298.15 | 6000 | 111383.4 | 281.0928 | 168451.5 | 53.23297882 | 0.01086051 | -499352 | 0 | -8.750024412e-06 | 2.454248e-09
Ti | [] | (C) | 298.15 | 1944 | 0.9700938 | 30.72252 | 0.7511144 | 40.561 | -0.060962 | -441900 | 0 | 0.000100572 | -4.8849e-08 | Ti | Ti | Titan | 10.64413 | 1.064413 | Webmineral
Ti | [] | (L) | 298.15 | 5600 | -5628.95 | 10.61328 | -5811.3752 | 46.8 | 0 | 0 | 0 | 0 | 0
Ti | [] | (G) | 298.15 | 6000 | 431765 | 180.1556 | 473603.9 | 23.16668 | -0.00436485 | 211348 | 0 | 2.0114022e-06 | 2.902818e-10
TlCl | [] | (C) | 298.15 | 704 | -183596 | 111.2451 | -204098.5 | 59.431 | -0.023221 | -409900 | 0 | 3.4019e-05 | 0
TlCl | [] | (L) | 298.15 | 2200 | -170453.8 | 115.0596 | -196958.7214 | 75.6 | 0 | 0 | 0 | 0 | 0
Tl2Cl2 | [] | (G) | 298.15 | 6000 | -275622.6 | 389.5853 | -262144.6 | 82.99768066 | 0.000316469098 | -165056 | 0 | -2.48133828e-07 | 6.6704166e-11
TlCl | [] | (G) | 298.15 | 6000 | -92567.57 | 256.2581 | -67016.52 | 37.17682648 | 0.001035332298 | -93840 | 0 | -3.54928836e-07 | 1.259305344e-10
TlF | [] | (L) | 298.15 | 2300 | -290729 | 112.0695 | -318323.8526 | 67.3 | 0 | 0 | 0 | 0 | 0
TlF | [] | (G) | 298.15 | 6000 | -211276.8 | 244.4753 | -185859.2 | 35.88163757 | 0.00375354004 | -186958 | 0 | -2.507394102e-06 | 6.8633313e-10
TlF | [] | (C) | 298.15 | 599 | -307796.8 | 95.69538 | -329298.4 | 27.668 | 0.074546 | 310500 | 0 | 0 | 0
Tl2F2 | [] | (G) | 298.15 | 6000 | -525525.6 | 357.8757 | -513798.7 | 82.23599243 | 0.001962311554 | -381720 | 0 | -1.5397554e-06 | 4.144141848e-10
TlOH | [] | (G) | 298.15 | 6000 | -95002.86 | 256.5805 | -83853.52 | 54.76329041 | -0.005777901458 | -448554 | 0 | 8.678529054e-06 | -2.453767e-09
TlH | [] | (G) | 298.15 | 6000 | 176759.3 | 215.0946 | 204620.9 | 20.87986755 | 0.02991368 | 138786 | 0 | -1.957075e-05 | 4.776609e-09
NTlO3 | [] | (C) | 298.15 | 400 | -175274.1 | 160.6372 | -242611 | 45.80385 | 0.17844678 | 0 | 0 | 0 | 0
Tl2SO4 | [] | (L) | 298.15 | 2000 | -842116.7 | 187.1906 | -927236 | 204.967 | 0 | 0 | 0 | 0 | 0
Tl2SO4 | [] | (C) | 298.15 | 905 | -858564 | 200.7979 | -933431.9 | 100.392 | 0.12549 | 0 | 0 | 0 | 0
TlO | [] | (G) | 298.15 | 6000 | 169941.7 | 247.4473 | 196081.3 | 14.05249977 | 0.06384795 | 354576 | 0 | -4.463707e-05 | 1.00543e-08
Tl2O | [] | (G) | 298.15 | 6000 | 917.7504 | 314.6803 | 30914.74 | 53.43583679 | 0.01004312 | -388414 | 0 | -7.750495608e-06 | 2.062056e-09
Tl2O | [] | (C) | 298.15 | 852 | -144923 | 146.008 | -167397.6 | 69.664 | 0.028004 | 154100 | 0 | 0 | 0
Tl2O3 | [] | (C) | 298.15 | 1107 | -311144.6 | 160.0109 | -386996.8 | 128.519 | 0.008602 | -2034400 | 0 | 0 | 0
Tl2O3 | [] | (L) | 298.15 | 3000 | -257135.5 | 162.9411 | -359555.9736 | 160 | 0 | 0 | 0 | 0 | 0
Tl2O | [] | (L) | 298.15 | 4000 | -115701.6 | 152.343 | -151842.8449 | 113 | 0 | 0 | 0 | 0 | 0
Tl2S | [] | (C) | 298.15 | 730 | -112514.3 | 158.9621 | -94951.59 | 71.5293 | 0.029281 | 0 | 0 | 0 | 0
Tl2S | [] | (L) | 298.15 | 2000 | -83388.89 | 178.0289 | -77547.11 | 99.5554 | 0 | 0 | 0 | 0 | 0
Tl | [] | (C) | 298.15 | 576 | 1.373999 | 64.30265 | 0.7887011 | 25.017 | 0.00736 | -79400 | 0 | 0 | 0
Tl | [] | (L) | 298.15 | 3000 | 5054.298 | 68.38032 | 3135.18 | 25.844 | 0.001673 | 1225100 | 0 | 0 | 0
Tl | [] | (G) | 298.15 | 10000 | 145380.8 | 180.8589 | 180766.1 | 20.355896 | 0.00164040718 | 10026 | 0 | -2.23655319e-06 | 1.044014e-09
Tm2O3 | [] | (C) | 298.15 | 2683 | -1802120.2 | 139.7117 | -1888696.5 | 125.185 | 0.008351 | -975600 | 0 | 0 | 0
Tm2O3 | [] | (L) | 298.15 | 6000 | -1813722.3 | 38.58335 | -1909571.0 | 200 | 0 | 0 | 0 | 0 | 0
TmO | [] | (G) | 298.15 | 6000 | -42879.93 | 250.2976 | -18896.6 | 42.31201935 | 0.001671369552 | -412604 | 0 | -3.375151518e-06 | 1.537085e-09
Tm | [] | (C) | 298.15 | 1818 | 1.496343 | 73.01275 | 0.8206426 | 28.506 | -0.006906 | 0 | 0 | 1.0382e-05 | 0
Tm | [] | (L) | 298.15 | 4500 | 7827.193 | 62.19733 | 2301.4554 | 41.4 | 0 | 0 | 0 | 0 | 0
Tm | [] | (G) | 298.15 | 10000 | 196637.2 | 190.0101 | 232760 | 20.61981201 | 0.00058498087 | 4320 | 0 | -7.24335936e-07 | 3.031782072e-10
UB2 | [] | (C) | 298.15 | 2703 | -171139.2 | 55.09587 | -164390.3 | 107.00114 | -0.04024046 | -3547184 | 0 | 2.451238e-05 | 0
UB4 | [] | (C) | 298.15 | 2803 | -255991.6 | 71.11894 | -245539.6 | 112.1044 | 0.02907185 | -3722870 | 0 | 0 | 0
UB12 | [] | (C) | 298.15 | 2533 | -459547.4 | 139.7293 | -432935.9 | 308.49625 | 0.01530978 | -12758150 | 0 | 0 | 0
U2C3 | [] | (C) | 298.15 | 2073 | -203593.6 | 138.343 | -181538.7 | 125.0717 | 0.01279998 | -1551894 | 0 | 0 | 0
UC | [] | (C) | 298.15 | 2588 | 82326.56 | 59.40368 | 90772.51 | 56.0522 | 0.00426666 | -610718 | 0 | 0 | 0
UC2 | [] | (C) | 298.15 | 2773 | 85931.73 | 67.77582 | 96212.35 | 125.0717 | 0.01279998 | -1551894 | 0 | 0 | 0
UCl2 | [] | (G) | 298.15 | 6000 | -177872.9 | 339.1114 | -159106.9 | 60.73686218 | -0.00920593872 | 76582 | 0 | 1.316379e-05 | -4.062868e-09
UCl3 | [] | (G) | 298.15 | 6000 | -527469.8 | 380.2244 | -529395.9 | 86.42626953 | -0.009624227906 | -168412 | 0 | 8.6689032e-06 | -1.300842e-09
UCl4 | [] | (G) | 298.15 | 6000 | -792122.7 | 402.8804 | -819964.9 | 112.0366 | 0.001211383628 | -415296 | 0 | -1.144715424e-06 | 9.379480596e-10
UCl5 | [] | (G) | 298.15 | 6000 | -867031.1 | 438.5487 | -916221.3 | 123.6547 | 0.0233875 | -525684 | 0 | -1.317519e-05 | 2.760868e-09
UCl | [] | (G) | 298.15 | 6000 | 157809.7 | 265.817 | 189428.2 | 63.81528473 | -0.0520181 | -845892 | 0 | 5.420772e-05 | -1.694716e-08
UF2O2 | [] | (C) | 298.15 | 2100 | -1561637.2 | 135.5104 | -1653596.9 | 106.238 | 0.028326 | -1020800 | 0 | 0 | 0
UF2O2 | [] | (G) | 298.15 | 6000 | -1324961.2 | 342.5033 | -1354567.6 | 86.48751831 | 0.04449271 | -945500 | 0 | -3.380504e-05 | 8.89589502e-09
UF3O | [] | (G) | 298.15 | 6000 | -1483814.1 | 352.9549 | -1510643.2 | 84.39866638 | 0.05417958 | -742570 | 0 | -3.77542e-05 | 9.39363e-09
UF4O | [] | (G) | 298.15 | 6000 | -1733074.5 | 363.0255 | -1785615.6 | 112.8255 | 0.04211621 | -1303398 | 0 | -3.225984e-05 | 8.538004e-09
UF2O | [] | (G) | 298.15 | 6000 | -1111588.4 | 336.5236 | -1115509.7 | 80.22102356 | 0.005771063232 | -245928 | 0 | 1.861383588e-06 | -1.01525e-09
UF | [] | (G) | 298.15 | 10000 | -80503.96 | 251.66 | -49257.17 | 56.0954361 | -0.02252544 | -1170158 | 0 | 2.064637e-05 | -5.552257e-09
UF2 | [] | (G) | 298.15 | 10000 | -553799 | 315.7074 | -535034 | 37.61193085 | 0.06234485 | 331320 | 0 | -4.556977e-05 | 1.126925e-08
UF3 | [] | (C) | 298.15 | 1768 | -1441099.4 | 123.4096 | -1508697.1 | 106.539 | 0.000705 | -1035500 | 0 | 0 | 0
UF3 | [] | (L) | 298.15 | 3200 | -1442114.6 | 90.72458 | -1514076.4 | 134 | 0 | 0 | 0 | 0 | 0
UF3 | [] | (G) | 298.15 | 10000 | -1059858.5 | 347.3141 | -1060959.4 | 80.70231628 | 0.002483911896 | -466430 | 0 | -6.96739656e-07 | 1.194658e-09
UF4 | [] | (C) | 298.15 | 1309 | -1831355.5 | 151.6817 | -1920496.5 | 138.865 | -0.032068 | -1402000 | 0 | 2.7988e-05 | 0
UF4 | [] | (L) | 298.15 | 2500 | -1805418.4 | 128.8103 | -1910937.2 | 167 | 0 | 0 | 0 | 0 | 0
UF4 | [] | (G) | 298.15 | 10000 | -1580695.4 | 363.0882 | -1606151.2 | 106.1537 | 0.004108487702 | -553870 | 0 | 2.925220182e-06 | -1.257504e-09
UF5 | [] | (C) | 298.15 | 621 | -1972750.4 | 179.5133 | -2082996.0 | 125.159 | 0.030208 | -192500 | 0 | 0 | 0
UF5 | [] | (L) | 298.15 | 1800 | -1921773.9 | 234.1973 | -2049357.0 | 167 | 0 | 0 | 0 | 0 | 0
UF5 | [] | (G) | 298.15 | 10000 | -1903759.7 | 386.2261 | -1949823.2 | 110.1085 | 0.05295914 | -1087712 | 0 | -3.701622e-05 | 9.234995e-09
UF6 | [] | (C) | 298.15 | 337 | -2070633.3 | 227.8167 | -2197695.0 | -53.92 | 0.608187 | 3497000 | 0 | 0 | 0
UF6 | [] | (L) | 298.15 | 500 | -2049793.3 | 282.9937 | -2179050.2 | 145.55 | 0.134 | 0 | 0 | 0 | 0
UF6 | [] | (G) | 298.15 | 6000 | -2070879.5 | 376.5575 | -2148644.9 | 137.9225 | 0.04224603 | -1635158 | 0 | -3.259436e-05 | 8.670526e-09
NU | [] | (C) | 298.15 | 3000 | -276167.9 | 75.29934 | -286534.4 | 44.3398 | 0.029281 | 0 | 0 | 0 | 0
US2O8 | [] | (C) | 298.15 | 1000 | -2086485.5 | 161.0629 | -2267180.8 | 104.575 | 0.2309016 | 0 | 0 | 0 | 0
U4O9 | [] | (C) | 298.15 | 3500 | -4290416.7 | 334.1599 | -4511991.0 | 56515.012 | -183.412408 | -1059773500 | 0 | 0 | 0.000391818144
UO | [] | (G) | 298.15 | 10000 | 682.521 | 248.7561 | 30481.37 | 92.51843262 | -0.1076803 | -2335930 | 0 | 9.746852e-05 | -2.919763e-08
UO2 | [] | (C) | 298.15 | 6000 | -1035629.7 | 77.03639 | -1084998.1 | 96.525 | -0.028515 | -2305400 | 0 | 1.6996e-05 | 0
UO2 | [] | (G) | 298.15 | 10000 | -482702 | 266.3348 | -477814.8 | 57.75962067 | 0.009045166016 | -74038 | 0 | -5.32318608e-07 | -4.030367436e-10
UO3 | [] | (C) | 298.15 | 3000 | -1150587.1 | 96.11821 | -1223797.6 | 105.737 | -0.020855 | -1737500 | 0 | 1.9086e-05 | 0
UO3 | [] | (G) | 298.15 | 10000 | -789105.8 | 309.5142 | -799246.2 | 60.97505951 | 0.04535772 | -639554 | 0 | -3.429962e-05 | 8.99539e-09
U3O8 | [] | (C) | 298.15 | 3000 | -3380679.0 | 282.5739 | -3574792.9 | 1020.69 | -2.008423 | -23441300 | 0 | 0 | 3.011753e-06
US | [] | (C) | 298.15 | 2735 | -329489.9 | 77.97621 | -319997.5 | 52.83129 | 0.00652548 | -378562 | 0 | 0 | 0
U2S3 | [] | (C) | 298.15 | 2300 | -843325.5 | 188.2476 | -819864.2 | 124.6534 | 0.01610455 | -376470 | 0 | 0 | 0
US2 | [] | (C) | 298.15 | 2000 | -474146.5 | 110.4387 | -460127.8 | 71.78028 | 0.0096209 | 0 | 0 | 0 | 0
U | [] | (C) | 298.15 | 1408 | 1.279637 | 50.20278 | 0.828931 | 28.207 | -0.005792 | -119700 | 0 | 2.8481e-05 | 0
U | [] | (L) | 298.15 | 6000 | 8265.591 | 39.05098 | 2470.986 | 42.144 | 0.003232 | 2069900 | 0 | 0 | 0
U | [] | (G) | 298.15 | 10000 | 490568.7 | 199.6748 | 534999.5 | 35.68043518 | -0.03373376 | -383784 | 0 | 2.850122e-05 | -5.806635498e-09
V2B3 | [] | (C) | 298.15 | 2500 | -353259.6 | 59.40695 | -345095.5 | 87.918294 | 0.067099503 | -2088154 | 0 | -1.6376445e-05 | 0
V3B4 | [] | (C) | 298.15 | 2573 | -498856.8 | 88.64974 | -486479.4 | 125.795359 | 0.089712801 | -2821852 | 0 | -2.040886e-05 | 0
V5B6 | [] | (C) | 298.15 | 2500 | -763030.7 | 76.14982 | -763391.3 | 201.549489 | 0.134935214 | -4288412 | 0 | -2.8473681e-05 | 0
VB | [] | (C) | 298.15 | 2523 | -142681.6 | 29.28462 | -138455.9 | 37.877065 | 0.022609115 | -733280 | 0 | -4.032412002e-06 | 0
VB2 | [] | (C) | 298.15 | 2673 | -207649 | 30.12233 | -203710.6 | 50.041229 | 0.044486205 | -1354456 | 0 | -1.234403e-05 | 0
V3B2 | [] | (C) | 298.15 | 2343 | -316622.6 | 86.93251 | -303683.1 | 101.467031 | 0.045954438 | -1578664 | 0 | -3.785614998e-06 | 0
VBr3O | [] | (G) | 298.15 | 6000 | -539868 | 379.9697 | -509609.3 | 94.21372986 | 0.0276034729 | -606980 | 0 | -2.047864e-05 | 5.298803e-09
VBr5 | [] | (G) | 298.15 | 6000 | -439636.7 | 437.7964 | -393750 | 130.0736084 | 0.006349156952 | -704598 | 0 | -4.961063232e-06 | 1.331386e-09
VC | [] | (C) | 298.15 | 2898 | -104411.4 | 27.61106 | -100809 | 36.3921 | 0.0133856 | -711110 | 0 | 0 | 0
VCl3O | [] | (G) | 298.15 | 6000 | -642021.7 | 345.2933 | -675001.4 | 91.13989258 | 0.03401904 | -822392 | 0 | -2.54002e-05 | 6.603176e-09
VCl4 | [] | (G) | 298.15 | 6000 | -496557.9 | 364.4804 | -527999.3 | 102.3269 | 0.01230283 | -836292 | 0 | -9.579541626e-06 | 2.564713e-09
VCl5 | [] | (G) | 298.15 | 6000 | -593780.8 | 391.224 | -649890.4 | 126.0194397 | 0.01496517334 | -1084124 | 0 | -1.16481e-05 | 3.117732e-09
VCl2 | [] | (C) | 298.15 | 1623 | -405033.8 | 99.42725 | -450997.8 | 72.775 | 0.010819 | -337900 | 0 | 0 | 0
VCl2 | [] | (L) | 298.15 | 3000 | -452117.9 | 57.34605 | -480811.1154 | 105 | 0 | 0 | 0 | 0 | 0
VCl2 | [] | (G) | 298.15 | 6000 | -204395.1 | 306.6559 | -187996.5 | 72.57884216 | -0.01454289 | -912622 | 0 | 4.145978394e-06 | 3.595124364e-10
VCl3 | [] | (C) | 298.15 | 1000 | -510893.6 | 131.0894 | -580597.2 | 97.262 | 0.014595 | -747900 | 0 | 0 | 0
VCl3 | [] | (G) | 298.15 | 6000 | -358766.5 | 337.2164 | -365394.5 | 61.47362518 | 0.05691207 | -96122 | 0 | -3.711158e-05 | 8.018439e-09
VF3O | [] | (G) | 298.15 | 6000 | -1202591.7 | 309.2681 | -1235004.9 | 75.40693665 | 0.06604133 | -988446 | 0 | -4.952687256e-05 | 1.291391e-08
VF3 | [] | (C) | 298.15 | 1000 | -1228904.6 | 96.60904 | -1296997.3 | 106.847 | -0.001105 | -1479000 | 0 | 0 | 0
VF3 | [] | (L) | 298.15 | 4000 | -1230786.2 | 92.63898 | -1298529.6 | 101.903 | 0.00236 | 0 | 0 | 0 | 0
VF3 | [] | (G) | 298.15 | 6000 | -966492 | 310.5327 | -971049.2 | 71.98712158 | 0.01563022 | -828720 | 0 | -5.365721742e-06 | 1.265109e-09
VF4 | [] | (G) | 298.15 | 6000 | -1227043.3 | 331.2002 | -1254851.3 | 85.50839233 | 0.04681519 | -947366 | 0 | -3.572652e-05 | 9.430421e-09
VF5 | [] | (G) | 298.15 | 6000 | -1381487.8 | 330.8447 | -1436105.5 | 101.4184 | 0.06539268 | -1530670 | 0 | -4.982867e-05 | 1.313959e-08
VF2 | [] | (C) | 298.15 | 1763 | -948296 | 76.22635 | -992273.1 | 62.569 | 0.019432 | -460700 | 0 | 0 | 0
VF2 | [] | (L) | 298.15 | 4000 | -909196.3 | 60.61382 | -975051.007 | 100 | 0 | 0 | 0 | 0 | 0
VF2 | [] | (G) | 298.15 | 6000 | -660707.4 | 284.7294 | -643998.5 | 45.8442688 | 0.03603239746 | -262134 | 0 | -2.596851e-05 | 6.249038e-09
VI3O | [] | (G) | 298.15 | 6000 | -359733.6 | 405.2696 | -323843.8 | 95.1343689 | 0.02571108 | -497050 | 0 | -1.904117e-05 | 4.920401e-09
VI5 | [] | (G) | 298.15 | 6000 | -164102.1 | 490.1147 | -106638.8 | 131.5257 | 0.003247068786 | -481216 | 0 | -2.54668854e-06 | 6.855331416e-10
N23V50 | [] | (C) | 298.15 | 3500 | -6243108.0 | 1341.761 | -6600869.3 | 1812.3 | 0.08278 | -44046000 | 0 | 0.000337728 | -7.57296e-08
NV | [] | (C) | 298.15 | 2623 | -194833.5 | 37.43382 | -218098.9 | 44.632 | 0.009767 | -850200 | 0 | 0 | 0
NV | [] | (G) | 298.15 | 6000 | 495498.2 | 228.7971 | 525808.7 | 34.33277893 | 0.00407954712 | -8500 | 0 | 2.43895854e-07 | -5.096890872e-10
VO | [] | (C) | 298.15 | 2063 | -404616 | 33.51386 | -430798.8 | 52.92 | 0.013113 | -1636500 | 0 | 0 | 0
VO | [] | (L) | 298.15 | 5000 | -321236 | 38.84528 | -388315.7066 | 70 | 0 | 0 | 0 | 0 | 0
VO | [] | (G) | 298.15 | 10000 | 118791.4 | 230.7842 | 148633.7 | 26.80742264 | 0.02018643 | -87790 | 0 | -1.416604614e-05 | 3.900051e-09
VO2 | [] | (G) | 298.15 | 6000 | -243679.6 | 261.8659 | -232643.2 | 33.01170349 | 0.05013138 | -329830 | 0 | -3.727833252e-05 | 9.692628e-09
V2O3 | [] | (C) | 298.15 | 2230 | -1141225.8 | 94.50015 | -1216797.0 | 144.31 | -0.018663 | -3445000 | 0 | 1.0892e-05 | 0
V2O3 | [] | (L) | 298.15 | 5000 | -953486.7 | 97.22897 | -1122524.5 | 160 | 0 | 0 | 0 | 0 | 0
V2O4 | [] | (C) | 298.15 | 1818 | -1330819.3 | 93.19126 | -1432596.6 | 364.962 | -1.906105 | 0 | 0 | 0.003548895 | 0
V2O4 | [] | (L) | 298.15 | 5000 | -1162148.8 | 130.7157 | -1342671.0 | 180 | 0 | 0 | 0 | 0 | 0
V2O5 | [] | (C) | 298.15 | 954 | -1429629.8 | 130.5128 | -1550996.2 | 190.878 | -0.092779 | -3903400 | 0 | 9.5232e-05 | 0
V2O5 | [] | (L) | 298.15 | 5000 | -1349141.9 | 157.0693 | -1506794.6 | 190 | 0 | 0 | 0 | 0 | 0
V4O10 | [] | (G) | 298.15 | 6000 | -2642893.3 | 444.9824 | -2825041.1 | 209.4539 | 0.2500056 | -4517834 | 0 | -0.0001881262 | 4.917362e-08
V | [] | (C) | 298.15 | 2220 | 0.9209216 | 28.67246 | 0.7336566 | 25.806 | 0.000909 | -167600 | 0 | 3.244999998e-06 | 0
V | [] | (L) | 298.15 | 5400 | 3129.671 | 7.968579 | -1520.929 | 45.6 | 0 | 0 | 0 | 0 | 0
V | [] | (G) | 298.15 | 10000 | 474887 | 182.2133 | 517332.7 | 16.15345764 | 0.0163554 | 515122 | 0 | -9.19057251e-06 | 1.356592e-09
W2B5 | [] | (L) | 298.15 | 5000 | 10839.56 | 21.69852 | -111626.1094 | 240.17 | 0 | 0 | 0 | 0 | 0
W2B | [] | (C) | 298.15 | 3013 | -79751.8 | 76.0622 | -79285.2 | 69.8 | 0.0087292 | -503560 | 0 | 0 | 0
W2B | [] | (L) | 298.15 | 5000 | -26321.91 | 19.4867 | -61004.3638 | 120.09 | 0 | 0 | 0 | 0 | 0
WB | [] | (C) | 298.15 | 3073 | -46193.77 | -9.114703 | -66839.97 | 67.711 | 0.0052518 | -695800 | 0 | 0 | 0
WB | [] | (L) | 298.15 | 5000 | -13921.08 | 13.70609 | -47302.39828 | 75.054 | 0 | 0 | 0 | 0 | 0
W2B5 | [] | (C) | 298.15 | 2643 | -211656.1 | 91.3808 | -212482.9 | 152.37 | 0.024082 | -4349800 | 0 | 0 | 0
WBr | [] | (G) | 298.15 | 6000 | 528462.3 | 277.1396 | 585997.3 | 44.21128845 | -0.02058896 | -291498 | 0 | 1.944746e-05 | -3.367403e-09
WBr2 | [] | (G) | 298.15 | 6000 | 241934.4 | 325.8757 | 298001.7 | 61.69052124 | 0.001900437928 | -158648 | 0 | -2.032539366e-06 | 7.690446168e-10
WBr3 | [] | (G) | 298.15 | 6000 | 1518.646 | 381.9112 | 60001.99 | 82.54354858 | 0.001645492172 | -264098 | 0 | -1.738562622e-06 | 6.691853028e-10
WBr4 | [] | (C) | 298.15 | 1000 | -254485.1 | 228.0133 | -264996 | 123.137 | 0.029725 | 0 | 0 | 0 | 0
WBr4 | [] | (G) | 298.15 | 6000 | -218038.5 | 456.8732 | -154993.1 | 110.4348 | -0.01858317871 | -226258 | 0 | 3.45394e-05 | -1.256083e-08
WBr5 | [] | (C) | 298.15 | 559 | -300575.1 | 270.0158 | -312995.3 | 135.283 | 0.072839 | 0 | 0 | 0 | 0
WBr5 | [] | (L) | 298.15 | 1000 | -289941.5 | 279.158 | -306315.5985 | 180 | 0 | 0 | 0 | 0 | 0
WBr5 | [] | (G) | 298.15 | 6000 | -254206.5 | 458.2885 | -203407.8 | 136.0953 | 0.02312644 | -1136762 | 0 | -3.153746e-05 | 1.066318e-08
WBr6 | [] | (C) | 298.15 | 582 | -329261.3 | 314.0183 | -342994.5 | 157.841 | 0.081029 | 0 | 0 | 0 | 0
WBr6 | [] | (L) | 298.15 | 1000 | -324669.8 | 314.1608 | -340677.2002 | 210 | 0 | 0 | 0 | 0 | 0
WBr6 | [] | (G) | 298.15 | 6000 | -286513.7 | 490.9 | -242995.8 | 156.8513 | 0.002428343964 | -576996 | 0 | -1.907327502e-06 | 5.138481444e-10
W2C_1 | [] | (L) | 298.15 | 4000 | 71588.84 | 39.77661 | 18179.9905 | 100 | 0 | 0 | 0 | 0 | 0
WC_1 | [] | (C) | 298.15 | 3050 | -39212.36 | 32.15357 | -40598.94 | 44.496 | 0.006517 | -972400 | 0 | 0 | 0
WC_1 | [] | (L) | 298.15 | 4000 | 26612.71 | 13.65624 | -10444.9339 | 67 | 0 | 0 | 0 | 0 | 0
W2C_1 | [] | (C) | 298.15 | 3050 | -24794.83 | 64.00603 | -26398.2 | 65.169 | 0.011447 | -762800 | 0 | 0 | 0
WC_2 | [] | (C) | 298.15 | 3050 | -32437.15 | 36.58611 | -35121.04 | 53.066 | 0.0079454 | -972400 | 0 | 0 | 0
WC_2 | [] | (L) | 298.15 | 4000 | 34282.4 | 15.08879 | -4967.027 | 75.57 | 0.0014284 | 0 | 0 | 0 | 0
W2C_2 | [] | (C) | 298.15 | 3050 | -43202.6 | 81.71699 | -46011.83 | 86.921 | 0.011447 | -762800 | 0 | 0 | 0
W2C_2 | [] | (L) | 298.15 | 4000 | 53180.35863 | 57.48758 | -1433.98864 | 121.752 | 0 | 0 | 0 | 0 | 0
WCl2O2 | [] | (C) | 298.15 | 1000 | -697996.6 | 156.011 | -789996.7 | 100.839 | 0.027373 | 0 | 0 | 0 | 0
WCl2O2 | [] | (G) | 298.15 | 6000 | -642025 | 347.1918 | -672002.2 | 83.35371399 | 0.0494773 | -783690 | 0 | -3.684053e-05 | 9.556649e-09
WCl3O | [] | (C) | 298.15 | 1000 | -596921.2 | 184.0121 | -685996.4 | 114.074 | 0.019877 | 0 | 0 | 0 | 0
WCl3O | [] | (G) | 298.15 | 6000 | -526575.9 | 372.8913 | -553000.7 | 93.57391357 | 0.02906227 | -716830 | 0 | -2.16643e-05 | 5.626536e-09
WCl4O | [] | (C) | 298.15 | 483 | -607004.9 | 220.0145 | -718995.7 | 114.967 | 0.097376 | 0 | 0 | 0 | 0
WCl4O | [] | (L) | 298.15 | 800 | -584744.5 | 250.3914 | -703337.407 | 170 | 0 | 0 | 0 | 0 | 0
WCl4O | [] | (G) | 298.15 | 6000 | -577576.6 | 384.3408 | -632999.6 | 118.1355 | 0.02982745 | -947274 | 0 | -2.223241e-05 | 5.772502e-09
WClO | [] | (G) | 298.15 | 6000 | 86274.79 | 303.2103 | 104999.5 | 46.76287842 | 0.0233749 | -338288 | 0 | -1.794266e-05 | 4.87701123e-09
WClO2 | [] | (G) | 298.15 | 6000 | -260721.8 | 322.6653 | -265003.5 | 59.55233002 | 0.04794545 | -652394 | 0 | -3.655449e-05 | 9.875839e-09
WCl2O | [] | (C) | 298.15 | 4000 | -547433.8 | 150.0094 | -612997.2 | 88.064 | 0.019908 | 0 | 0 | 0 | 0
WCl2O | [] | (G) | 298.15 | 6000 | -219604.8 | 336.7168 | -223997.3 | 72.35812378 | 0.007666415406 | -486536 | 0 | 1.500498e-05 | -7.495487e-09
WCl6 | [] | (C) | 298.15 | 555 | -457598.9 | 238.0176 | -598294.7 | 125.342 | 0.167894 | 0 | 0 | 0 | 0
WCl6 | [] | (L) | 298.15 | 1000 | -422476.5 | 284.9832 | -573732.9869 | 200 | 0 | 0 | 0 | 0 | 0
WCl6 | [] | (G) | 298.15 | 6000 | -416516.3 | 421.8579 | -498297.7 | 153.9298 | 0.008703300476 | -1093954 | 0 | -6.811826478e-06 | 1.830337e-09
WCl | [] | (G) | 298.15 | 6000 | 516611.6 | 265.8963 | 552997.2 | 43.58500671 | -0.01940931 | -365342 | 0 | 1.857741e-05 | -3.182843994e-09
WCl2 | [] | (C) | 298.15 | 4000 | -213842.1 | 123.978 | -256936.1 | 69.63631 | 0.017929714 | 0 | 0 | 0 | 0
WCl2 | [] | (G) | 298.15 | 6000 | 210024.7 | 303.2057 | 223947.6 | 60.73571 | 0.003918966 | -295716 | 0 | -3.6098412e-06 | 1.19234436e-09
WCl3 | [] | (C) | 298.15 | 1500 | -236932.6 | 150.0101 | -304919 | 92.277 | 0.025904 | 0 | 0 | 0 | 0
WCl3 | [] | (G) | 298.15 | 6000 | -101156.9 | 349.5199 | -104998.9 | 81.07643127 | 0.004799703216 | -529394 | 0 | -4.205441892e-06 | 1.331693e-09
WCl4 | [] | (C) | 298.15 | 1000 | -356796.1 | 185.0126 | -447996.3 | 113.871 | 0.037327 | 0 | 0 | 0 | 0
WCl4 | [] | (G) | 298.15 | 6000 | -319807.4 | 412.0146 | -340994.3 | 109.1286 | -0.01578126 | -450080 | 0 | 3.235314e-05 | -1.197518e-08
WCl5 | [] | (C) | 298.15 | 513 | -398581.7 | 220.0151 | -512995.5 | 119.47 | 0.102397 | 0 | 0 | 0 | 0
WCl5 | [] | (L) | 298.15 | 1000 | -376071.8 | 247.9559 | -497575.6076 | 180 | 0 | 0 | 0 | 0 | 0
WCl5 | [] | (G) | 298.15 | 6000 | -359578.3 | 405.8501 | -412007.1 | 129.3289 | 0.03449387 | -1426118 | 0 | -3.822406e-05 | 1.200428e-08
WF2O | [] | (G) | 298.15 | 6000 | -539296.4 | 310.3812 | -544005.7 | 65.51989746 | 0.03151735 | -801918 | 0 | -2.160445e-05 | 6.701087e-09
WF2O2 | [] | (G) | 298.15 | 6000 | -1003102.1 | 321.5032 | -1033005.4 | 74.41021729 | 0.06779026 | -963144 | 0 | -5.069926758e-05 | 1.319359e-08
WF3O | [] | (G) | 298.15 | 6000 | -921029.4 | 335.6168 | -947004.6 | 81.08825684 | 0.05495542 | -1017904 | 0 | -4.142548e-05 | 1.084269e-08
WF4O | [] | (C) | 298.15 | 378 | -1391976.7 | 175.0135 | -1499996.0 | 74.258 | 0.200376 | 0 | 0 | 0 | 0
WF4O | [] | (L) | 298.15 | 1000 | -1387176.4 | 184.1708 | -1496230.4 | 170 | 0 | 0 | 0 | 0 | 0
WF4O | [] | (G) | 298.15 | 6000 | -1375748.0 | 333.6329 | -1430005.7 | 99.86177063 | 0.06759331 | -1497806 | 0 | -5.099348e-05 | 1.335379e-08
WFO | [] | (G) | 298.15 | 6000 | -90726.99 | 291.5452 | -72001.95 | 42.29602814 | 0.03225994 | -405098 | 0 | -2.426145e-05 | 6.341527e-09
WFO2 | [] | (G) | 298.15 | 6000 | -426749.4 | 305.2254 | -432005.1 | 54.59784698 | 0.05818806 | -790000 | 0 | -4.435478e-05 | 1.193164e-08
WF2 | [] | (G) | 298.15 | 6000 | -99447.37 | 275.7381 | -86001.67 | 50.86061096 | 0.02390352 | -469104 | 0 | -1.831536e-05 | 4.861838e-09
WF3 | [] | (G) | 298.15 | 6000 | -503440 | 310.0379 | -507002.7 | 67.79135132 | 0.03217851 | -1000658 | 0 | -2.474849487e-05 | 6.571791504e-09
WF4 | [] | (C) | 298.15 | 2500 | -1149364.1 | 142.0117 | -1236996.5 | 105.66 | 0.034679 | 0 | 0 | 0 | 0
WF4 | [] | (G) | 298.15 | 6000 | -904087.3 | 344.677 | -929004.1 | 98.24707031 | 0.01661589 | -1116444 | 0 | -1.086758e-05 | 3.98402124e-09
WF5 | [] | (C) | 298.15 | 1500 | -1337418.9 | 165.0141 | -1447995.8 | 125.363 | 0.049092 | 0 | 0 | 0 | 0
WF5 | [] | (G) | 298.15 | 6000 | -1246085.2 | 364.869 | -1293003.9 | 99.04692078 | 0.08652247 | -1218582 | 0 | -6.930303e-05 | 1.837756e-08
WF6 | [] | (L) | 298.15 | 500 | -1624164.3 | 268.017 | -1747294.9 | 169 | 0 | 0 | 0 | 0 | 0
WF6 | [] | (G) | 298.15 | 6000 | -1643426.8 | 353.534 | -1721506.5 | 125.1149 | 0.06844503 | -1863004 | 0 | -5.239801758e-05 | 1.386176e-08
WF | [] | (G) | 298.15 | 6000 | 349760.3 | 254.0901 | 385996.5 | 39.14144135 | -0.01029598 | -409030 | 0 | 1.160053e-05 | -1.349749e-09
WO3H2 | [] | (G) | 298.15 | 6000 | -353519.3 | 324.5039 | -388009.1 | 77.59259033 | 0.06276826 | -1088366 | 0 | -3.484093e-05 | 9.491203e-09
WO4H2 | [] | (G) | 298.15 | 6000 | -777420.4 | 341.3746 | -836008.5 | 88.2542572 | 0.09582793 | -1228704 | 0 | -6.171428e-05 | 1.543912e-08
WOH | [] | (G) | 298.15 | 6000 | -492509.2 | 263.5187 | -471004.6 | 57.36721039 | -0.01820586853 | -729234 | 0 | 2.171986e-05 | -4.195482e-09
WO2H | [] | (G) | 298.15 | 6000 | 19235.61 | 298.3563 | 22995.8 | 48.33197784 | 0.0478866 | -548310 | 0 | -3.088095e-05 | 7.737016e-09
WO2H2 | [] | (G) | 298.15 | 6000 | 72170.34 | 303.6824 | 59994.07 | 58.92300415 | 0.05483676 | -678488 | 0 | -3.130250244e-05 | 7.584876e-09
WI | [] | (G) | 298.15 | 6000 | 536783.5 | 284.2064 | 595997.3 | 44.2947464 | -0.02075440979 | -271186 | 0 | 1.958419e-05 | -3.40071e-09
WI2 | [] | (G) | 298.15 | 6000 | 325731.2 | 340.0752 | 385002.3 | 61.85204315 | 0.001551334954 | -111618 | 0 | -1.758537372e-06 | 6.952814028e-10
WI3 | [] | (G) | 298.15 | 6000 | 233756.3 | 403.8357 | 297001.9 | 82.7457428 | 0.0012070652 | -178828 | 0 | -1.39322754e-06 | 5.75894898e-10
WI4 | [] | (G) | 298.15 | 6000 | 140303.8 | 482.4768 | 209006.6 | 110.6375 | -0.01902357788 | -152160 | 0 | 3.488753e-05 | -1.265537e-08
WI5 | [] | (G) | 298.15 | 6000 | 95003.64 | 485.4013 | 150986.2 | 147.4420166 | 0.005615284728 | -1464192 | 0 | -2.297150757e-05 | 9.46897998e-09
WI6 | [] | (G) | 298.15 | 6000 | 46298.05 | 530.8867 | 98004.56 | 157.4426 | 0.00115123291 | -394836 | 0 | -9.05726508e-07 | 2.444536284e-10
WO2 | [] | (C) | 298.15 | 3000 | -537272.4 | 50.64561 | -588098.3 | 66.377 | 0.013263 | -1293500 | 0 | 0 | 0
WO2 | [] | (G) | 298.15 | 6000 | 16077.7 | 271.3496 | 29057.37 | 39.28173065 | 0.03424385 | -499312 | 0 | -2.406018e-05 | 7.548983e-09
WO3 | [] | (C) | 298.15 | 1747 | -768919.6 | 81.64801 | -841297.6 | 91.32 | -0.038957 | 0 | 0 | 0 | 0
WO3 | [] | (L) | 298.15 | 4000 | -703997.6 | 62.9176 | -811629.5838 | 129 | 0 | 0 | 0 | 0 | 0
WO3 | [] | (G) | 298.15 | 6000 | -307401.2 | 282.9896 | -319730.2 | 52.42645264 | 0.06181422 | -706450 | 0 | -4.621826e-05 | 1.202616e-08
W2O6 | [] | (G) | 298.15 | 6000 | -1135837.1 | 395.0756 | -1210455.0 | 117.4158 | 0.132764 | -1824836 | 0 | -9.975608e-05 | 2.60441e-08
W3O9 | [] | (G) | 298.15 | 6000 | -1876797.4 | 518.1303 | -2013306.9 | 184.7223 | 0.1972929 | -2425342 | 0 | -0.0001475796 | 3.840738e-08
W4O12 | [] | (G) | 298.15 | 6000 | -2613637.5 | 618.6689 | -2817455.2 | 248.3528 | 0.2697928 | -3203976 | 0 | -0.0002016553 | 5.245046e-08
W5O15 | [] | (G) | 298.15 | 6000 | -3279838.0 | 717.6299 | -3551519.0 | 314.5654 | 0.3373241 | -4035132 | 0 | -0.0002521424 | 6.558446e-08
WO | [] | (G) | 298.15 | 10000 | 369194 | 244.1099 | 401729.7 | 24.685215 | 0.02546677246 | -2774 | 0 | -1.912874e-05 | 5.243093262e-09
WS2 | [] | (G) | 298.15 | 6000 | 377410.4 | 293.016 | 437891.2 | 52.7796402 | -0.000440594578 | -475790 | 0 | 1.85617e-05 | -7.579058e-09
WS | [] | (G) | 298.15 | 6000 | 558602 | 256.3511 | 615335.8 | 33.40997314 | 0.01059539 | -147504 | 0 | -1.074288e-05 | 4.266735e-09
WS2 | [] | (C) | 298.15 | 3000 | -234934.6 | 67.78642 | -240798.1 | 74.22 | 0.004957 | -1040400 | 0 | -8.25e-07 | 0
W | [] | (C) | 298.15 | 3695 | 0.9997595 | 32.64244 | 0.7277075 | 24.349 | 0.003045 | -85400 | 0 | -4.09999998e-07 | 3.849999996e-10
W | [] | (L) | 298.15 | 6000 | 22325.93 | 6.668611 | 7291.0876 | 45 | 0 | 0 | 0 | 0 | 0
W | [] | (G) | 298.15 | 10000 | 810409.7 | 173.9441 | 851269.5 | -37.07418823 | 0.161059 | 1716742 | 0 | -0.0001050649 | 2.028597e-08
XeF4O | [] | (G) | 298.15 | 6000 | 81393.64 | 341.3868 | -11461.94 | 109.7937 | 0.04812092 | -1521298 | 0 | -3.670119e-05 | 9.684816e-09
XeF2O2 | [] | (G) | 298.15 | 6000 | 328243.6 | 316.2674 | 257266.5 | 84.4924469 | 0.04843424 | -1203222 | 0 | -3.671566e-05 | 9.646616e-09
XeF2O3 | [] | (G) | 298.15 | 6000 | 503147.6 | 323.6615 | 405928.4 | 98.71476746 | 0.07044348 | -1597756 | 0 | -5.339892e-05 | 1.402949e-08
XeF6 | [] | (G) | 298.15 | 6000 | -165987.1 | 387.2339 | -277202.3 | 141.1815 | 0.03553684082 | -1635054 | 0 | -2.749967e-05 | 7.330431e-09
XeF | [] | (G) | 298.15 | 2000 | 73882.43 | 253.5679 | 68960.7 | 42.58854675 | -0.03685805 | 280454 | 0 | 2.26583e-05 | -4.757842e-09
XeF2 | [] | (C) | 298.15 | 402 | -85848.96 | 115.0976 | -162757.7 | 42.767 | 0.11012 | 0 | 0 | 0 | 0
XeF2 | [] | (L) | 298.15 | 600 | -66895.2 | 151.1982 | -147899.5417 | 100 | 0 | 0 | 0 | 0 | 0
XeF2 | [] | (G) | 298.15 | 6000 | -75868.53 | 259.3988 | -107050.5 | 57.64525604 | 0.01001001 | -524146 | 0 | -7.765012206e-06 | 2.073372e-09
XeF4 | [] | (C) | 298.15 | 390 | -146297.7 | 167.0119 | -267106.5 | 66.689 | 0.1734 | 0 | 0 | 0 | 0
XeF4 | [] | (L) | 298.15 | 600 | -130655.5 | 196.9449 | -254822.9217 | 170 | 0 | 0 | 0 | 0 | 0
XeF4 | [] | (G) | 298.15 | 6000 | -136166.5 | 323.9787 | -206191.3 | 97.0668335 | 0.0233524 | -1121508 | 0 | -1.808624e-05 | 4.823922e-09
XeF6 | [] | (C) | 298.15 | 323 | -170547.2 | 210.3973 | -337994.9 | 66.64 | 0.352 | 0 | 0 | 0 | 0
XeF6 | [] | (L) | 298.15 | 500 | -165972.4 | 223.3949 | -333770.6 | 4531.241 | -6.673734 | -213727900 | 0 | 0 | 0
XeO3 | [] | (G) | 298.15 | 6000 | 577785.2 | 287.8084 | 526995.4 | 59.87556458 | 0.04776249 | -861416 | 0 | -3.620029e-05 | 9.509331e-09
XeO4 | [] | (G) | 298.15 | 6000 | 719081.9 | 296.6799 | 641993.9 | 74.07997131 | 0.06927376709 | -1096914 | 0 | -5.222879e-05 | 1.366881e-08
Xe | [] | (G) | 298.15 | 20000 | 1.602231 | 169.5773 | 0.9786818 | 20.78578567 | 3.54266e-07 | 16 | 0 | -1.4883e-10 | 1.80528e-14
Xe2 | [] | (G) | 298.15 | 2000 | 8269.919 | 276.5244 | -6311.388 | 20.7674408 | 3.1002748e-05 | 90826 | 0 | -1.8951726e-08 | 3.970026e-12
NY | [] | (C) | 298.15 | 2200 | -278812.8 | 37.65096 | -299082.8 | 45.5947 | 0.00648365 | -732026 | 0 | 0 | 0
Y2O | [] | (G) | 298.15 | 6000 | -35214.03 | 288.3353 | -2154.201 | 47.17647552 | 0.022448 | -375312 | 0 | -1.692147e-05 | 4.428151e-09
Y2O2 | [] | (G) | 298.15 | 6000 | -565466.6 | 299.8486 | -556847.6 | 49.06517792 | 0.06776381 | -548214 | 0 | -5.023773e-05 | 1.29904e-08
Y2O3 | [] | (C) | 298.15 | 2712 | -1824630.2 | 99.17031 | -1904996.9 | 107.301 | 0.04725 | -1436000 | 0 | -3.3498e-05 | 9.209e-09
Y2O3 | [] | (L) | 298.15 | 6000 | -1833231.4 | -9.365698 | -1925475.0 | 200 | 0 | 0 | 0 | 0 | 0
YO | [] | (G) | 298.15 | 10000 | -73120.44 | 233.7791 | -45771.25 | 29.09807968 | 0.01709598999 | -149628 | 0 | -1.272385e-05 | 3.329708496e-09
YO2 | [] | (G) | 298.15 | 6000 | -447500.1 | 272.1019 | -437140 | 43.31480408 | 0.03071189 | -537528 | 0 | -2.335855e-05 | 6.15115e-09
Y2Zr2O7 | [] | (C) | 298.15 | 2803 | -3970276.9 | 199.969 | -4121001.6 | 263.1107 | 0.0200784 | -4810450 | 0 | 0 | 0
Y | [] | (C) | 298.15 | 1801 | 1.199861 | 44.43267 | 0.7950723 | 23.896 | 0.007619 | 31300 | 0 | 0 | 0
Y | [] | (L) | 298.15 | 5700 | 11374.98 | 36.68578 | 4532.7897 | 39.7 | 0 | 0 | 0 | 0 | 0
Y | [] | (G) | 298.15 | 10000 | 384464.5 | 179.3771 | 423803.2 | 34.21084595 | -0.02683092041 | -173746 | 0 | 1.970976e-05 | -4.995951e-09
YC2 | [] | (C) | 298.15 | 2688 | -112744.7 | 63.19648 | -102508.1 | 79.06395455 | 0.01263752869 | -1633600 | 0 | -3.5664594e-08 | 0
YS | [] | (C) | 298.15 | 2333 | -450189.1 | 52.47374 | -446978.9 | 51.72159392 | 0.00352644881 | -1370300 | 0 | -1.431461226e-06 | 0
YS | [] | (G) | 298.15 | 6000 | 110000.8 | 244.8934 | 170581 | 37.05594765 | 0.00021552525 | -265100 | 0 | -1.4602416e-08 | 0
Yb2O3 | [] | (L) | 298.15 | 6000 | -1758270.9 | 28.67713 | -1842438.9 | 200 | 0 | 0 | 0 | 0 | 0
YbO | [] | (G) | 298.15 | 6000 | -19313.41 | 238.0909 | 5031.82 | 49.87091064 | -0.001062802886 | -1061798 | 0 | -2.843665008e-06 | 1.455438e-09
Yb2O3 | [] | (C) | 298.15 | 2708 | -1733717.9 | 133.1116 | -1814596.5 | 130.185 | 0.003794 | -1419300 | 0 | 0 | 0
Yb | [] | (C) | 298.15 | 1097 | 1.349866 | 59.83269 | 0.8009674 | 26.032 | -0.011791 | 51600 | 0 | 4.0756e-05 | 0
Yb | [] | (L) | 298.15 | 4000 | 9087.525 | 59.6825 | 4521.4237 | 36.8 | 0 | 0 | 0 | 0 | 0
Yb | [] | (G) | 298.15 | 10000 | 118228.7 | 173.0292 | 152489.2 | 20.01380157 | 0.001818373108 | 32324 | 0 | -1.36495239e-06 | 3.221418912e-10
YbB6 | [] | (C) | 298.15 | 2853 | -179446.6 | 158.9638 | -146402.1 | 109.8125 | 0.1068004 | -3851984 | 0 | -4.36659963e-06 | 0
ZnBr2 | [] | (G) | 298.15 | 6000 | -231695.5 | 301.3113 | -184424.4 | 61.31311798 | 0.002244144822 | -243458 | 0 | -1.753664706e-06 | 4.706403804e-10
ZnBr | [] | (G) | 298.15 | 6000 | 10492.14 | 254.8969 | 59534.13 | 37.00621796 | 0.001754335404 | -110160 | 0 | -7.50691224e-07 | 3.867960204e-10
ZnBr2 | [] | (C) | 298.15 | 675 | -323364.7 | 132.0072 | -328297.8 | 71.125 | 0.002598 | 0 | 0 | 0 | 0 | ZnBr2 | ZnBr2 |  | 58.83432 | 5.883432 | Materialsproject
ZnBr2 | [] | (L) | 298.15 | 2000 | -320185.7 | 121.1418 | -328327.4862 | 114 | 0 | 0 | 0 | 0 | 0
ZnCO3 | [] | (C) | 298.15 | 780 | -753322.2 | 82.41316 | -814845.6 | 38.9019 | 0.138039 | 0 | 0 | 0 | 0 | ZnCO3 | ZnCO3 | Smithsonit | 28.28098 | 2.828098 | Webmineral
ZnCl2 | [] | (C) | 298.15 | 598 | -370042.9 | 109.0068 | -416298 | 57.681 | 0.033313 | -81800 | 0 | 9.072e-06 | 0 | ZnCl2 | ZnCl2 |  | 49.47369 | 4.947369 | Materialsproject
ZnCl2 | [] | (L) | 298.15 | 2000 | -364995.1 | 106.9465 | -414080.8241 | 101 | 0 | 0 | 0 | 0 | 0
ZnCl2 | [] | (G) | 298.15 | 6000 | -271546.2 | 276.7697 | -267040.5 | 59.78050995 | 0.005499020386 | -366272 | 0 | -4.278464358e-06 | 1.144822e-09
ZnCl | [] | (G) | 298.15 | 6000 | -1112.393 | 243.9721 | 26677.62 | 36.68363953 | 0.001932926178 | -147522 | 0 | -1.18749069e-06 | 3.583792872e-10
ZnF2 | [] | (C) | 298.15 | 1213 | -716176.5 | 73.68659 | -764398 | 57.213 | 0.028297 | 0 | 0 | 0 | 0 | ZnF2 | ZnF2 |  | 22.11932 | 2.211932 | Materialsproject
ZnF2 | [] | (L) | 298.15 | 3500 | -670211.5 | 75.13009 | -741201.0084 | 100 | 0 | 0 | 0 | 0 | 0
ZnF2 | [] | (G) | 298.15 | 6000 | -505368.8 | 254.1889 | -500586.1 | 52.35437775 | 0.02076697 | -461298 | 0 | -1.58618e-05 | 4.189529e-09
ZnF | [] | (G) | 298.15 | 6000 | -94614.1 | 232.3931 | -66959.4 | 33.81019592 | 0.00800342865 | -213352 | 0 | -5.795092164e-06 | 1.560124878e-09
ZnO2H2 | [] | (C) | 298.15 | 1000 | -566746.4 | 77.00746 | -645597.8 | 92.173 | 0.023342 | -2211000 | 0 | 0 | 0 | ZnO2H2 | ZnO2H2 | Wulfingit | 32.42923 | 3.242923 | Webmineral | Zn(OH)2
ZnH | [] | (G) | 298.15 | 6000 | 232318.4 | 204.0094 | 262480.5 | 21.52640915 | 0.02320089 | 167340 | 0 | -9.292937622e-06 | 4.916757204e-10
ZnI2 | [] | (G) | 298.15 | 6000 | -184009 | 316.7896 | -133222.8 | 61.80691528 | 0.001188438224 | -179596 | 0 | -9.31425474e-07 | 2.505475164e-10
ZnI | [] | (G) | 298.15 | 6000 | 33664.89 | 263.8058 | 84757.52 | 37.57374573 | -8.193214e-05 | -69374 | 0 | 1.027326048e-06 | -4.151884464e-10
ZnI2 | [] | (C) | 298.15 | 719 | -267829.3 | 152.0073 | -268697.8 | 71.583 | 0.004752 | 0 | 0 | 0 | 0
ZnI2 | [] | (L) | 298.15 | 2000 | -264010.4 | 140.3171 | -268530.4911 | 114 | 0 | 0 | 0 | 0 | 0
N2Zn3 | [] | (C) | 298.15 | 838 | 4743.23 | 140.1413 | -22166.77 | 79.477 | 0.0941175 | 0 | 0 | 0 | 0 | N2Zn3 | N2Zn3 |  | 36.07368 | 3.607368 | Materialsproject
ZnSO4 | [] | (C) | 298.15 | 1000 | -895688.3 | 110.441 | -979572.1 | 71.40381 | 0.0870064 | 0 | 0 | 0 | 0 | ZnSO4 | ZnSO4 | Zinkosit | 41.56813 | 4.156813 | Mineralienatlas
Zn2SO5 | [] | (C) | 298.15 | 800 | -2248919.3 | 264.3896 | -2319884.9 | 201.66243 | 0.15736446 | -911894 | 0 | 0 | 0
ZnO | [] | (G) | 298.15 | 6000 | 85599.79 | 223.657 | 110423.3 | 29.93333054 | 0.01584794 | -166648 | 0 | -1.198387e-05 | 3.239342e-09
ZnO | [] | (C) | 298.15 | 2248 | -323519.1 | 43.64413 | -350458.8 | 45.325 | 0.007304 | -570100 | 0 | 0 | 0 | ZnO | ZnO | Zinkit=(Zn,Mn)O | 14.97074 | 1.497074 | Materialsproject | Data for Zn end member
ZnO | [] | (L) | 298.15 | 4000 | -294389.2 | 27.8543 | -338247.9408 | 67 | 0 | 0 | 0 | 0 | 0
Zn3P2 | [] | (C) | 298.15 | 1513 | -169802.1 | 150.5998 | -158950.5 | 126.20111 | 0.02606009 | -1522612 | 0 | 0 | 0 | Zn3P2 | Zn3P2 |  | 56.9221 | 5.69221 | Materialsproject
Zn3P2 | [] | (L) | 298.15 | 2500 | 116827 | 236.8557 | -2784.629132 | 155.6076 | 0 | 0 | 0 | 0 | 0
ZnP2 | [] | (C) | 298.15 | 2500 | -99067.53 | 60.24256 | -101644.8 | 71.23649 | 0.016732 | -271894 | 0 | 0 | 0 | ZnP2 | ZnP2 |  | 36.49583 | 3.649583 | Materialsproject
ZnS_Sphalerite | [] | (C) | 298.15 | 2100 | -197262.6 | 58.6646 | -200498.6 | 48.673 | 0.005766 | -411800 | 0 | 0 | 0 | ZnS | ZnS | Sphalerite | 23.78595 | 2.378595 | Webmineral
ZnS | [] | (L) | 298.15 | 3000 | -167482.7 | 47.67722 | -187246.937 | 67 | 0 | 0 | 0 | 0 | 0
ZnS_Wurtzite | [] | (C) | 298.15 | 2000 | -191583.3 | 58.84461 | -194798.6 | 49.776 | 0.004467 | -464700 | 0 | 0 | 0 | ZnS | ZnS | Wurtzite=(Zn,Fe)S | 23.82058 | 2.382058 | Webmineral | Data for average Zn Fe solid solution?
ZnS | [] | (G) | 298.15 | 6000 | 134581.2 | 237.2035 | 183935.3 | 36.04218292 | 0.004016059112 | -155666 | 0 | -3.059059752e-06 | 1.070931702e-09
Zn | [] | (C) | 298.15 | 693 | 1.138141 | 41.63255 | 0.7614365 | 35.213 | -0.035923 | -270400 | 0 | 4.4199e-05 | 0
Zn | [] | (L) | 298.15 | 2000 | 9467.208 | 48.61251 | 5774.1338 | 31.4 | 0 | 0 | 0 | 0 | 0
Zn | [] | (G) | 298.15 | 10000 | 95287.75 | 160.8813 | 130301 | 20.78607178 | -1.15682e-07 | -2 | 0 | 1.07088e-10 | -3.43056e-14
ZrB2 | [] | (C) | 298.15 | 3323 | -326041.9 | 36.10948 | -322501 | 69.6361 | 0.0017481774 | -2132400 | 0 | 3.30759e-06 | -4.407432e-10
ZrB2 | [] | (L) | 298.15 | 6000 | -209532.3 | 9.645126 | -268193.4 | 96.209 | 0 | 0 | 0 | 0 | 0
ZrBr2 | [] | (G) | 298.15 | 6000 | -72939.34 | 316.9447 | -20801.15 | 34.54651642 | 0.1165219 | 110764 | 0 | -0.0001145643 | 3.435108e-08
ZrBr3 | [] | (C) | 298.15 | 1000 | -592288.1 | 170.0096 | -599997.1 | 99.172 | 0.017654 | -749900 | 0 | 0 | 0 | ZrBr3 | ZrBr3 |  | 92.05203 | 9.205203 | Materialsproject
ZrBr3 | [] | (L) | 298.15 | 2000 | -558269.7 | 174.2537 | -582355.6019 | 130 | 0 | 0 | 0 | 0 | 0
ZrBr3 | [] | (G) | 298.15 | 6000 | -396451.4 | 378.6528 | -340742.5 | 63.6449585 | 0.07157806 | 29064 | 0 | -6.451809e-05 | 1.807643e-08
ZrBr4 | [] | (C) | 298.15 | 723 | -750263.1 | 220.0122 | -759496.4 | 125.689 | 0.012636 | -751700 | 0 | 0 | 0 | ZrBr4 | ZrBr4 |  | 97.82381 | 9.782381
ZrBr4 | [] | (L) | 298.15 | 800 | -714903 | 241.8332 | -738563.9897 | 150 | 0 | 0 | 0 | 0 | 0
ZrBr4 | [] | (G) | 298.15 | 6000 | -691379.9 | 414.6231 | -640543.4 | 106.9334 | 0.002491020584 | -431164 | 0 | -1.953062436e-06 | 5.253277584e-10
ZrBr | [] | (G) | 298.15 | 6000 | 296814.5 | 265.1074 | 348732.5 | 30.57006073 | 0.02535125 | 223984 | 0 | -1.251711e-05 | 1.775905518e-09
ZrBr2 | [] | (C) | 298.15 | 1100 | -416285.2 | 135.0077 | -419997.7 | 71.807 | 0.017419 | 0 | 0 | 0 | 0 | ZrBr2 | ZrBr2 |  | 53.81405 | 5.381405 | Materialsproject
ZrBr2 | [] | (L) | 298.15 | 2000 | -398893.5 | 124.5733 | -412857.2033 | 110 | 0 | 0 | 0 | 0 | 0
ZrC | [] | (C) | 298.15 | 3800 | -200140.6 | 34.41495 | -197247.9 | 51.501096 | 0.0041947124 | -1673200 | 0 | -9.28626e-07 | 1.9852518e-10
ZrC | [] | (L) | 298.15 | 6000 | -82474.15 | 28.88928 | -139240.8759 | 62.745 | 0 | 0 | 0 | 0 | 0
ZrCl2 | [] | (L) | 298.15 | 2000 | -427709.4 | 112.5376 | -486276.9985 | 100 | 0 | 0 | 0 | 0 | 0
ZrCl2 | [] | (G) | 298.15 | 6000 | -134437.2 | 310.4223 | -118993.2 | 29.53910065 | 0.1183436 | 2450 | 0 | -0.0001159852 | 3.473188e-08
ZrCl3 | [] | (C) | 298.15 | 900 | -685006.7 | 137.5093 | -755297.2 | 99.08 | 0.015554 | -964300 | 0 | 0 | 0 | ZrCl3 | ZrCl3 |  | 77.11381 | 7.711381 | Materialsproject
ZrCl3 | [] | (L) | 298.15 | 2000 | -647693.3 | 152.2655 | -734441.3939 | 120 | 0 | 0 | 0 | 0 | 0
ZrCl3 | [] | (G) | 298.15 | 6000 | -503237.9 | 344.127 | -510988.5 | 62.2516098 | 0.07454274 | -156594 | 0 | -6.680777e-05 | 1.868136e-08
ZrCl4 | [] | (C) | 298.15 | 710 | -888446.6 | 180.9117 | -979796.5 | 127.402 | 0.008549 | -1169000 | 0 | 0 | 0 | ZrCl4 | ZrCl4 |  | 94.83938 | 9.483938 | Materialsproject
ZrCl4 | [] | (L) | 298.15 | 800 | -852999.5 | 204.5955 | -958542.9101 | 145 | 0 | 0 | 0 | 0 | 0
ZrCl4 | [] | (G) | 298.15 | 6000 | -835666.3 | 367.5865 | -869327.9 | 104.4561615 | 0.007792779542 | -716212 | 0 | -6.087307434e-06 | 1.633404e-09
ZrCl | [] | (G) | 298.15 | 6000 | 237086.9 | 253.6143 | 267730.2 | 34.47446442 | 0.007026997376 | 120604 | 0 | 4.147269288e-06 | -2.34128e-09
ZrCl2 | [] | (C) | 298.15 | 995 | -454397.2 | 110.0074 | -499997.8 | 68.059 | 0.019926 | 0 | 0 | 0 | 0 | ZrCl2 | ZrCl2 |  | 42.04659 | 4.204659 | Materialsproject
ZrF2 | [] | (L) | 298.15 | 3000 | -878016.3 | 80.83235 | -941059.9988 | 100 | 0 | 0 | 0 | 0 | 0
ZrF2 | [] | (G) | 298.15 | 6000 | -528083.4 | 289.2758 | -511943.7 | 23.47177124 | 0.1310407 | -165980 | 0 | -0.0001257355 | 3.731679e-08
ZrF3 | [] | (C) | 298.15 | 1200 | -1331114.9 | 96.00844 | -1399997.5 | 96.897 | 0.012704 | -1483200 | 0 | 0 | 0
ZrF3 | [] | (L) | 298.15 | 3000 | -1273950.0 | 102.1759 | -1370496.5 | 125 | 0 | 0 | 0 | 0 | 0
ZrF3 | [] | (G) | 298.15 | 6000 | -1090453.4 | 308.3662 | -1097889.8 | 51.66533661 | 0.08036899414 | -182534 | 0 | -5.778044e-05 | 1.349701e-08
ZrF4 | [] | (C) | 298.15 | 1183 | -1815676.4 | 104.6104 | -1911296.9 | 81.643 | 0.080626 | -21500 | 0 | -1.9573e-05 | 0 | ZrF4 | ZrF4 |  | 37.86692 | 3.786692 | Materialsproject
ZrF4 | [] | (L) | 298.15 | 2000 | -1735036.7 | 120.371 | -1868629.0 | 150 | 0 | 0 | 0 | 0 | 0
ZrF4 | [] | (G) | 298.15 | 6000 | -1637137.4 | 322.7506 | -1669508.5 | 90.47854614 | 0.0368590271 | -1031992 | 0 | -2.831139e-05 | 7.507299e-09
ZrF | [] | (G) | 298.15 | 6000 | 29281.89 | 242.2201 | 59831.62 | 31.7252655 | 0.01273705 | 56386 | 0 | -2.72202876e-07 | -1.172097e-09
ZrF2 | [] | (C) | 298.15 | 1175 | -915945.2 | 81.00663 | -959998 | 70.316 | 0.014193 | -759800 | 0 | 0 | 0
ZrI4 | [] | (L) | 298.15 | 1000 | -447485.7 | 267.6362 | -466677.0876 | 155 | 0 | 0 | 0 | 0 | 0
ZrI4 | [] | (G) | 298.15 | 6000 | -411624.2 | 446.4713 | -353786 | 107.5898 | 0.001078401756 | -289296 | 0 | -8.48248332e-07 | 2.287678524e-10
ZrI | [] | (G) | 298.15 | 6000 | 357190.8 | 273.3602 | 410959.9 | 48.88401794 | -0.01810796 | -301198 | 0 | 1.90144812e-05 | -5.722099e-09
ZrI2 | [] | (C) | 298.15 | 1100 | -277189.1 | 150.0079 | -277997.6 | 74.548 | 0.014931 | 0 | 0 | 0 | 0
ZrI2 | [] | (L) | 298.15 | 2000 | -258663.3 | 141.1565 | -270054.1867 | 110 | 0 | 0 | 0 | 0 | 0
ZrI2 | [] | (G) | 298.15 | 6000 | 67203.66 | 334.0826 | 123280 | 34.79371643 | 0.115989 | 171738 | 0 | -0.0001141467 | 3.423884e-08
ZrI3 | [] | (C) | 298.15 | 1000 | -388889.2 | 195.01 | -391997 | 96.798 | 0.02137 | -370600 | 0 | 0 | 0
ZrI3 | [] | (L) | 298.15 | 2000 | -353531.3 | 200.9327 | -373435.6037 | 130 | 0 | 0 | 0 | 0 | 0
ZrI3 | [] | (G) | 298.15 | 6000 | -186068.9 | 399.9267 | -125697.5 | 64.07475281 | 0.07064813 | 125982 | 0 | -6.378672e-05 | 1.787907e-08
ZrI4 | [] | (C) | 298.15 | 773 | -483270.7 | 250.0126 | -487196.2 | 123.274 | 0.016176 | -257500 | 0 | 0 | 0
NZr | [] | (G) | 2016 | 6000 | 497271.7 | 1.508831 | 480686.2 | 91.061 | -0.058936 | 0 | 0 | 1.5011e-05 | 0
NZr | [] | (C) | 298.15 | 3700 | -346164.9 | 38.80407 | -371498.8 | 51.757 | -0.003535 | -960400 | 0 | 6.174e-06 | -1.045e-09 | NZr | NZr |  | 14.8235 | 1.48235 | Materialsproject
NZr | [] | (L) | 298.15 | 5000 | -236247.3 | 28.18746 | -318124.9461 | 67 | 0 | 0 | 0 | 0 | 0
ZrO2 | [] | (G) | 298.15 | 6000 | -327888 | 264.5058 | -318313.9 | 38.02709961 | 0.04098961792 | -467820 | 0 | -3.085672119e-05 | 8.06892e-09
ZrO2 | [] | (L) | 298.15 | 6000 | -946437 | 28.91145 | -1052711.0 | 100 | 0 | 0 | 0 | 0 | 0
ZrO | [] | (G) | 298.15 | 10000 | 57163.78 | 227.9544 | 83861.06 | 29.92527008 | 0.07581940918 | -995450 | 0 | -8.925444e-05 | 2.941901e-08
ZrO2 | [] | (C) | 298.15 | 2983 | -1048020.5 | 50.39562 | -1100298.3 | 68.329 | 0.009081 | -1343800 | 0 | 0 | 0 | ZrO2 | ZrO2 | Baddeleyit | 21.14825 | 2.114825 | Webmineral
ZrS2 | [] | (G) | 298.15 | 6000 | 38313.38 | 288.7207 | 95728.25 | 53.59947968 | 0.01087689209 | -461852 | 0 | -9.676151736e-06 | 3.069398e-09
ZrS | [] | (G) | 298.15 | 6000 | 251657.9 | 241.5804 | 302702.3 | 100.8353 | -0.119497 | -2631958 | 0 | 8.255004e-05 | -1.952979e-08
ZrS2 | [] | (C) | 298.15 | 1823 | -571350.2 | 78.00693 | -576997.9 | 65.285 | 0.01246 | 0 | 0 | 0 | 0 | ZrS2 | ZrS2 |  | 46.97089 | 4.697089 | Materialsproject
ZrS2 | [] | (L) | 298.15 | 4000 | -541200.8 | 58.83785 | -564780.9952 | 100 | 0 | 0 | 0 | 0 | 0
Zr | [] | (C) | 298.15 | 2133 | 1.110428 | 38.98256 | 0.761006 | 23.584 | 0.010008 | -103800 | 0 | 0 | 0 | Zr | Zr |  | 14.15173 | 1.415173 | Materialsproject
Zr | [] | (L) | 298.15 | 6000 | -2539.89 | 24.0788 | -3491.0832 | 42.6 | 0 | 0 | 0 | 0 | 0
Zr | [] | (G) | 298.15 | 10000 | 558170 | 181.2148 | 599288.4 | 43.60746002 | -0.03895128 | -680678 | 0 | 2.723095e-05 | -5.551818e-09
Zr2 | [] | (G) | 298.15 | 6000 | 847416.6 | 264.1852 | 904469.3 | 36.59604645 | 0.002167359162 | -153512 | 0 | -1.338870618e-06 | 3.835049748e-10
I3B | [] | (G) | 298.15 | 6000 | -33428.02 | 350.3048 | 21398.72 | 72.37408447 | 0.02243703 | -591272 | 0 | -1.717816e-05 | 4.544738e-09
IB | [] | (G) | 298.15 | 6000 | 266343.7 | 233.2412 | 315489.2 | 34.55728149 | 0.00643161316 | -210750 | 0 | -4.633665162e-06 | 1.249663e-09
I2B | [] | (G) | 298.15 | 6000 | 169529 | 310.9961 | 227595.8 | 52.09960938 | 0.01300956 | -432396 | 0 | -1.01983374e-05 | 2.772835e-09
ICBrClF | [] | (G) | 298.15 | 6000 | -135973.9 | 353.4284 | -125003.7 | 81.00712585 | 0.05443938 | -904846 | 0 | -4.06857e-05 | 1.05836e-08
ICBrClH | [] | (G) | 298.15 | 6000 | 40884.08 | 337.9668 | 59996.24 | 66.88719177 | 0.06013209 | -830130 | 0 | -3.790403e-05 | 9.057572754e-09
I2CBrCl | [] | (G) | 298.15 | 6000 | 137586.2 | 382.233 | 169998.9 | 96.00965881 | 0.02540922 | -914474 | 0 | -1.958286987e-05 | 5.204988e-09
ICBrCl2 | [] | (G) | 298.15 | 6000 | 50318.92 | 361.7906 | 59997.81 | 92.09446716 | 0.03338521 | -1019360 | 0 | -2.559565e-05 | 6.778296e-09
ICBr2Cl | [] | (G) | 298.15 | 6000 | 84507.53 | 373.1824 | 114998 | 94.43133545 | 0.02865564 | -948026 | 0 | -2.204640747e-05 | 5.852618e-09
ICBrFH | [] | (G) | 298.15 | 6000 | -139346.7 | 325.1402 | -120004.8 | 56.23534393 | 0.08006644 | -755682 | 0 | -5.20374e-05 | 1.259274e-08
ICBrF2 | [] | (G) | 298.15 | 6000 | -336722.3 | 342.4917 | -325004.9 | 69.20681763 | 0.07613916 | -810522 | 0 | -5.587532e-05 | 1.434733e-08
ICBr2F | [] | (G) | 298.15 | 6000 | -102149.1 | 366.1604 | -70002.71 | 83.25819397 | 0.04987772 | -835206 | 0 | -3.725921631e-05 | 9.689260254e-09
I2CBrF | [] | (G) | 298.15 | 6000 | -48585.1 | 373.1029 | -15002.3 | 84.94287109 | 0.04707607 | -798004 | 0 | -3.543083e-05 | 9.257714e-09
ICBrH2 | [] | (G) | 298.15 | 6000 | 33667.57 | 306.9566 | 59995.52 | 39.62408447 | 0.0884984375 | -513160 | 0 | -5.016253e-05 | 1.10985e-08
ICBr2H | [] | (G) | 298.15 | 6000 | 70218.86 | 347.0372 | 109994.9 | 67.0191803 | 0.06134696045 | -843596 | 0 | -3.96042e-05 | 9.644269e-09
I2CBrH | [] | (G) | 298.15 | 6000 | 123522.8 | 355.0148 | 164996.6 | 67.80647278 | 0.05842766 | -764610 | 0 | -3.675127e-05 | 8.783038e-09
ICBr3 | [] | (G) | 298.15 | 6000 | 120765.5 | 378.2015 | 169998.8 | 95.53674316 | 0.02629759 | -853818 | 0 | -2.021324e-05 | 5.362604004e-09
I2CBr2 | [] | (G) | 298.15 | 6000 | 169053.5 | 385.6487 | 219998.9 | 99.10420227 | 0.02054564 | -851116 | 0 | -1.658655e-05 | 4.534945e-09
I3CBr | [] | (G) | 298.15 | 6000 | 222263.7 | 395.1562 | 274999.7 | 98.69018555 | 0.01981324 | -786598 | 0 | -1.529345e-05 | 4.069361e-09
IBr | [] | (G) | 298.15 | 6000 | -5272.583 | 258.7031 | 40799.41 | 37.08311462 | 0.001374567604 | -82458 | 0 | -8.7261612e-07 | 3.369773712e-10
ICClFH | [] | (G) | 298.15 | 6000 | -173174.6 | 312.8777 | -175005.9 | 53.54589844 | 0.08543831 | -831196 | 0 | -5.603468e-05 | 1.362939e-08
I2CClF | [] | (G) | 298.15 | 6000 | -82060.06 | 358.9654 | -70002.45 | 82.55432129 | 0.05065246 | -853032 | 0 | -3.752837e-05 | 9.704903e-09
ICClH2 | [] | (G) | 298.15 | 6000 | -91.37677 | 295.4151 | 4994.87 | 34.87019348 | 0.09692898 | -440390 | 0 | -5.588501e-05 | 1.248183e-08
ICCl2H | [] | (G) | 298.15 | 6000 | 7205.692 | 323.9828 | 4994.253 | 62.5714035 | 0.07013611 | -958550 | 0 | -4.605494385e-05 | 1.129766e-08
I2CClH | [] | (G) | 1500 | 6000 | 95689.98 | 346.7237 | 113635.7 | 107.9017 | 9.2274498e-05 | -4029916 | 0 | -1.7001816e-08 | 1.0923648e-12
I2CCl2 | [] | (G) | 298.15 | 6000 | 105872.8 | 361.9712 | 114998.1 | 94.9022522 | 0.02777276001 | -1008610 | 0 | -2.142127e-05 | 5.696659e-09
I3CCl | [] | (G) | 298.15 | 6000 | 192602.4 | 385.3497 | 224999.6 | 96.35404968 | 0.02454119 | -857968 | 0 | -1.884161499e-05 | 4.994802978e-09
ICCl3 | [] | (G) | 298.15 | 6000 | 24087.42 | 340.4805 | 9997.645 | 89.75732422 | 0.03811593628 | -1090686 | 0 | -2.914630005e-05 | 7.704497e-09
ICF2H | [] | (G) | 298.15 | 6000 | -364106.3 | 305.7675 | -365004.8 | 34.78118134 | 0.1172379 | -224768 | 0 | -7.666789e-05 | 1.841671e-08
I2CFH | [] | (G) | 298.15 | 6000 | -86286.05 | 332.5836 | -65005.93 | 59.89671326 | 0.07411824 | -963388 | 0 | -4.861668e-05 | 1.1914e-08
ICFH2 | [] | (G) | 298.15 | 6000 | -170710 | 286.1337 | -165004.6 | 23.25549316 | 0.1167593 | -186674 | 0 | -6.88305e-05 | 1.550208e-08
ICF3 | [] | (G) | 298.15 | 6000 | -577127.1 | 307.6392 | -589206.6 | 55.57281494 | 0.1018099 | -791182 | 0 | -7.416659e-05 | 1.894086e-08
I2CF2 | [] | (G) | 298.15 | 6000 | -271979.2 | 346.3766 | -260004.2 | 72.55755615 | 0.07021344 | -783032 | 0 | -5.184419e-05 | 1.336922e-08
I3CF | [] | (G) | 298.15 | 6000 | 12199.58 | 373.074 | 44997.64 | 86.52148438 | 0.04382918 | -764470 | 0 | -3.296706e-05 | 8.610064e-09
ICH3 | [] | (G) | 298.15 | 6000 | 6613.963 | 253.7835 | 14396.7 | 19.07971954 | 0.1015878 | -99184 | 0 | -5.024572e-05 | 9.850018e-09
I2CH2 | [] | (G) | 298.15 | 6000 | 94417.63 | 309.8124 | 120994.7 | 44.31842041 | 0.08159656 | -633622 | 0 | -4.62784e-05 | 1.031634e-08
I3CH | [] | (G) | 298.15 | 6000 | 179177.9 | 355.4207 | 219996.6 | 69.38320923 | 0.05518579 | -731002 | 0 | -3.429194e-05 | 8.136631e-09
IC2H5_* | [*] | (G) | 298.15 | 4000 | 5555.918 | 295.4864 | -8375.784 | 17.52923203 | 0.1996591 | -252510 | 0 | -0.0001074381 | 2.265012e-08
I4C | [] | (G) | 298.15 | 6000 | 289046.5 | 391.7796 | 339999.7 | 100.2685 | 0.01656725 | -753052 | 0 | -1.283081e-05 | 3.422164e-09
IC | [] | (G) | 298.15 | 6000 | 519150.7 | 241.208 | 570194.7 | 44.61784363 | -0.01207933 | -427622 | 0 | 8.484380496e-06 | -1.988004e-09
I2C | [] | (G) | 298.15 | 6000 | 412433.8 | 304.2075 | 468396.9 | 53.19798279 | 0.01102078 | -428232 | 0 | -8.999437866e-06 | 2.577925e-09
I3C | [] | (G) | 298.15 | 6000 | 348020.1 | 360.9096 | 405986 | 72.43681335 | 0.02239128418 | -638016 | 0 | -1.718771118e-05 | 4.55561e-09
ICl | [] | (G) | 298.15 | 6000 | -7464.685 | 247.4652 | 17395.94 | 36.51417541 | 0.002608330154 | -141258 | 0 | -1.879503708e-06 | 6.153264768e-10
IF | [] | (G) | 298.15 | 6000 | -113845.1 | 236.0876 | -89075.91 | 33.91466522 | 0.00816386261 | -211192 | 0 | -5.59205292e-06 | 1.501737e-09
IF5 | [] | (G) | 298.15 | 6000 | -780992.2 | 334.5757 | -841004.3 | 111.2591095 | 0.04578045044 | -1717190 | 0 | -3.527398e-05 | 9.374332e-09
IF7 | [] | (G) | 298.15 | 6000 | -851300.7 | 352.9763 | -961506.9 | 149.291 | 0.07055892334 | -2693702 | 0 | -5.428911e-05 | 1.441356e-08
IH | [] | (G) | 298.15 | 6000 | -588.549 | 206.4429 | 26357.53 | 24.97358 | 0.007979778 | 153100 | 0 | 1.4415732e-06 | -1.4315124e-09
I | [] | (G) | 298.15 | 10000 | 69807.65 | 180.679 | 106763 | 20.6791153 | 0.000416738892 | 2412 | 0 | -5.82371064e-07 | 2.79019272e-10
I2 | [] | (C) | 298.15 | 387 | 2.654802 | 116.1445 | 1.632484 | 41.886 | 0.042105 | 0 | 0 | 0 | 0
I2 | [] | (L) | 298.15 | 760 | 17065.1 | 150.8524 | 13706.6228 | 79.555 | 0 | 0 | 0 | 0 | 0
I2 | [] | (G) | 298.15 | 6000 | 16277.02 | 260.5769 | 62419.98 | 36.98462677 | 0.0020291893 | -50506 | 0 | -1.75367409e-06 | 8.586692508e-10
IO | [] | (G) | 298.15 | 6000 | 104523.4 | 239.4762 | 129979.6 | 27.92383 | 0.020456 | -32696 | 0 | -9.061476e-06 | 9.6996048e-10
PB | [] | (C) | 298.15 | 1100 | -116004.2 | 26.77425 | -115450.1 | 21.96075 | 0.0280261 | 0 | 0 | 0 | 0
PC | [] | (G) | 298.15 | 6000 | 471877.9 | 216.1417 | 520052.8 | 21.90834427 | 0.02998713 | 79008 | 0 | -2.262421875e-05 | 6.540098e-09
PCl2FO | [] | (G) | 298.15 | 6000 | -702785.5 | 320.2125 | -739982.3 | 74.44412231 | 0.06458482666 | -947756 | 0 | -4.677316e-05 | 1.190181e-08
PClF2O | [] | (G) | 298.15 | 6000 | -985358 | 304.915 | -1022709.0 | 64.48423767 | 0.08406714 | -1023782 | 0 | -6.106347e-05 | 1.557046875e-08
PCl3F2 | [] | (G) | 298.15 | 6000 | -814991.4 | 337.9955 | -878821.3 | 109.4873 | 0.0490727417 | -1680502 | 0 | -3.759077e-05 | 9.949912e-09
PCl4F | [] | (G) | 298.15 | 6000 | -583773 | 357.9078 | -646083.6 | 116.5651 | 0.03455666504 | -1500232 | 0 | -2.659322e-05 | 7.061464e-09
PClF | [] | (G) | 298.15 | 6000 | -293599.5 | 279.3724 | -283276.2 | 48.00963593 | 0.02100487671 | -484242 | 0 | -1.596613e-05 | 4.202857e-09
PClF2 | [] | (G) | 298.15 | 6000 | -722087.3 | 294.9363 | -735169.4 | 62.84773254 | 0.04163045044 | -854230 | 0 | -3.153869e-05 | 8.282502e-09
PClF4 | [] | (G) | 298.15 | 6000 | -1305343.8 | 326.682 | -1365004.6 | 91.89382935 | 0.08419181 | -1674906 | 0 | -6.369120117e-05 | 1.670992e-08
PCl2F | [] | (G) | 298.15 | 6000 | -498923.5 | 307.8005 | -512010.2 | 70.43609619 | 0.02636480713 | -821202 | 0 | -2.013172e-05 | 5.316641e-09
PCl2F3 | [] | (G) | 298.15 | 6000 | -1061439.6 | 335.2909 | -1122109.1 | 100.7753 | 0.06637705 | -1701904 | 0 | -5.040607e-05 | 1.32605625e-08
PCl3O | [] | (G) | 298.15 | 6000 | -528325.8 | 324.3417 | -568401.8 | 83.29692078 | 0.04733148 | -913428 | 0 | -3.414764e-05 | 8.665704e-09
PCl | [] | (G) | 298.15 | 6000 | 108762.5 | 236.7708 | 134524.1 | 34.95293427 | 0.005789022828 | -206620 | 0 | -4.604979858e-06 | 1.511538e-09
PCl2 | [] | (G) | 298.15 | 6000 | -62830.27 | 285.012 | -54292.27 | 54.52672577 | 0.007837437438 | -483502 | 0 | -6.097263792e-06 | 1.631346e-09
PCl3 | [] | (G) | 298.15 | 6000 | -273629.8 | 311.5904 | -289499.8 | 77.23103333 | 0.01260054 | -765246 | 0 | -9.796314696e-06 | 2.619875244e-09
PCl5 | [] | (G) | 298.15 | 6000 | -312006 | 367.0888 | -376000 | 123.5928 | 0.02006898 | -1333980 | 0 | -1.558048e-05 | 4.162634e-09
PF3O | [] | (G) | 298.15 | 6000 | -1212378.7 | 285.278 | -1252006.3 | 55.13556671 | 0.1017927 | -943020 | 0 | -7.377338379e-05 | 1.877926e-08
PF5 | [] | (G) | 298.15 | 6000 | -1530584.1 | 300.862 | -1593310.4 | 76.62104797 | 0.1140633 | -1688662 | 0 | -8.558159e-05 | 2.232339e-08
PF | [] | (G) | 298.15 | 6000 | -73510.47 | 224.889 | -48043.75 | 29.34028625 | 0.01702403 | -155646 | 0 | -1.298798e-05 | 3.62255127e-09
PF2 | [] | (G) | 298.15 | 6000 | -521664.1 | 262.0552 | -513106.6 | 41.53960419 | 0.03405472412 | -471834 | 0 | -2.573513e-05 | 6.746187012e-09
PF3 | [] | (G) | 298.15 | 6000 | -941547.6 | 272.9212 | -957404.9 | 54.90412903 | 0.0575602417 | -877164 | 0 | -4.341644e-05 | 1.136618e-08
POH | [] | (G) | 298.15 | 6000 | -68692.13 | 235.5688 | -56870.48 | 21.22311401 | 0.0541353 | 98312 | 0 | -3.212975e-05 | 7.072326e-09
PH2 | [] | (G) | 298.15 | 6000 | 103535.9 | 212.5115 | 119557.1 | 21.97160721 | 0.03577835083 | 253892 | 0 | -1.180661682e-05 | 8.179511724e-10
PH | [] | (G) | 298.15 | 6000 | 203905.7 | 196.283 | 231653.8 | 25.28570175 | 0.007126956176 | 146550 | 0 | 1.888308336e-06 | -1.37727063e-09
NP | [] | (G) | 298.15 | 6000 | 148277.5 | 211.0224 | 171387 | 21.29382706 | 0.02897597046 | 122258 | 0 | -1.970003e-05 | 4.803294e-09
PO | [] | (G) | 298.15 | 6000 | -51835.48 | 222.6312 | -27965.24 | 23.5189476 | 0.02564497 | 182070 | 0 | -1.772282e-05 | 4.381937988e-09
PO2 | [] | (G) | 298.15 | 6000 | -537361.7 | 312.5692 | -519604 | 55.68992615 | 0.09564296875 | -428656 | 0 | -6.670645e-05 | 1.650198e-08
P2O4 | [] | (G) | 298.15 | 6000 | -891011.4 | 312.7706 | -933764.5 | 62.64305878 | 0.1311766 | -803166 | 0 | -9.293722e-05 | 2.326534e-08
P2O5 | [] | (G) | 298.15 | 6000 | -1066673.2 | 366.444 | -1124375.4 | 83.31628418 | 0.1357373 | -900020 | 0 | -9.4432e-05 | 2.332249e-08
P3O6 | [] | (G) | 298.15 | 6000 | -1486433.4 | 375.8902 | -1575813.2 | 118.1055 | 0.2007428 | -2686674 | 0 | -0.000147714 | 3.801743e-08
P4O6 | [] | (G) | 298.15 | 6000 | -1502519.2 | 356.1959 | -1606018.2 | 146.1761 | 0.1774014 | -3520380 | 0 | -0.0001342607 | 3.523487e-08
P4O7 | [] | (G) | 298.15 | 6000 | -1860177.0 | 379.6622 | -1984478.2 | 146.2964 | 0.2224882 | -3551796 | 0 | -0.0001655671875 | 4.29503e-08
P4O8 | [] | (G) | 298.15 | 6000 | -2154642.6 | 394.737 | -2302248.1 | 146.3986206 | 0.2676294 | -3582622 | 0 | -0.0001969286 | 5.068340625e-08
P4O9 | [] | (G) | 298.15 | 6000 | -2440862.1 | 402.2781 | -2614018.1 | 146.5164 | 0.3127231 | -3613904 | 0 | -0.0002282425 | 5.840165625e-08
P4O10 | [] | (C) | 298.15 | 699 | -2754923.5 | 231.0217 | -3010093.5 | 45.413 | 0.67166 | 0 | 0 | -0.0003386 | 0 | P4O10 | P4O10 |  | 56.59397 | 5.659397 | Materialsproject | P2O5
P4O10 | [] | (L) | 298.15 | 1100 | -2762386.5 | 186.0788 | -3020522.1 | 370 | 0 | 0 | 0 | 0 | 0
P4O10 | [] | (G) | 298.15 | 6000 | -2705171.6 | 401.864 | -2906250.0 | 146.6341 | 0.3578176 | -3645186 | 0 | -0.0002595557 | 6.611883e-08
P_W | [W] | (C) | 298.15 | 317 | 1.07794 | 41.09239 | 0.714041 | 69.533 | -0.3191 | 0 | 0 | 0.00055607 | 0
P_W | [W] | (L) | 298.15 | 900 | 658.3385 | 43.03814 | 619.4096 | 26.12 | 0 | 0 | 0 | 0 | 0
P | [] | (G) | 298.15 | 10000 | 280865.1 | 163.0905 | 316401 | 20.67527008 | 0.000375545358 | 3008 | 0 | -4.42019178e-07 | 1.731900324e-10
P2 | [] | (G) | 298.15 | 6000 | 101386.2 | 218.0077 | 143699.1 | 30.83485031 | 0.01376627 | -184640 | 0 | -1.026962e-05 | 2.70631e-09
P3 | [] | (G) | 298.15 | 6000 | 164142.8 | 263.4086 | 209999.4 | 53.3187561 | 0.01869204 | -521750 | 0 | -1.423986e-05 | 3.754311768e-09
P4 | [] | (G) | 298.15 | 6000 | 17161.23 | 279.7607 | 58899.2 | 74.40583801 | 0.01859698 | -1040800 | 0 | -1.444585e-05 | 3.860997e-09
PS | [] | (G) | 298.15 | 6000 | 102098.8 | 233.9571 | 150192.6 | 35.24698639 | 0.004668062592 | -100456 | 0 | -3.300639036e-06 | 8.680545048e-10
B | [] | (C) | 298.15 | 2348 | -0.04639846 | 5.899721 | 0.04030757 | 14.92043 | 0.016167136 | -720628 | 0 | -6.494448e-06 | 1.05274836e-09
B | [] | (L) | 298.15 | 6000 | 75356.91 | 9.354593 | 38191.93565 | 31.3925 | 0 | 0 | 0 | 0 | 0
B | [] | (G) | 298.15 | 10000 | 526098.5 | 153.3279 | 564959.6 | 20.78554153 | 1.048504e-06 | 932 | 0 | -8.10414e-10 | 2.118768e-13
B2 | [] | (G) | 298.15 | 6000 | 786010.9 | 201.9196 | 836341.6 | 20.88114929 | 0.05416625 | -150928 | 0 | -4.799609619e-05 | 1.425091e-08
BBr | [] | (G) | 298.15 | 6000 | 183355.9 | 224.8769 | 230437.5 | 32.68034363 | 0.01026253 | -208520 | 0 | -7.529826966e-06 | 2.007037e-09
BBr2 | [] | (G) | 298.15 | 6000 | 33121.56 | 294.4175 | 87302.21 | 48.83441925 | 0.01968791809 | -446708 | 0 | -1.524624e-05 | 4.096125732e-09
BBr3 | [] | (G) | 298.15 | 6000 | -254483.3 | 324.3787 | -205302.6 | 67.03620911 | 0.03303019 | -629798 | 0 | -2.501699e-05 | 6.568475e-09
BC | [] | (G) | 298.15 | 6000 | 774527.2 | 211.7991 | 827696.3 | 26.04707718 | 0.0234327 | -69750 | 0 | -1.778760132e-05 | 4.960496e-09
BC2 | [] | (G) | 298.15 | 6000 | 733751.3 | 236.5763 | 790737.3 | 34.45387268 | 0.04113265 | 89584 | 0 | -2.412263e-05 | 5.196241e-09
B2C | [] | (G) | 298.15 | 6000 | 725751.4 | 225.1286 | 779414.5 | 34.26519012 | 0.04684691 | 45198 | 0 | -3.048148e-05 | 7.150973e-09
B4C | [] | (C) | 298.15 | 2700 | -61661.47 | 27.11538 | -61998.41 | 105.922 | 0.000507 | -4794400 | 0 | 1.0694e-05 | 0
BCl | [] | (G) | 298.15 | 6000 | 87550.94 | 213.1271 | 113048.3 | 29.52902985 | 0.01644518 | -159858 | 0 | -1.208228943e-05 | 3.16884375e-09
BCl2 | [] | (G) | 298.15 | 6000 | -72366 | 271.0759 | -60890.98 | 43.30314636 | 0.03051143 | -425584 | 0 | -2.309039e-05 | 6.059418e-09
BCl3 | [] | (G) | 298.15 | 6000 | -390317.6 | 289.3366 | -404503 | 59.05590057 | 0.04843697 | -711902 | 0 | -3.619666992e-05 | 9.413979492e-09
B2Cl4 | [] | (G) | 298.15 | 6000 | -463403.6 | 371.1297 | -490004.7 | 92.27812195 | 0.07351588 | -1044566 | 0 | -5.491993e-05 | 1.426466e-08
BClF | [] | (G) | 298.15 | 6000 | -293129.8 | 264.8178 | -280193.8 | 33.92107391 | 0.04567906 | -183360 | 0 | -3.257395752e-05 | 8.191591e-09
BClF2 | [] | (G) | 298.15 | 6000 | -876879.5 | 274.9862 | -888003.4 | 41.18529511 | 0.07767109375 | -479480 | 0 | -5.475571e-05 | 1.365673e-08
BCl2F | [] | (G) | 298.15 | 6000 | -631842.1 | 287.4513 | -643003.4 | 50.37857819 | 0.06261644 | -574116 | 0 | -4.51718e-05 | 1.145783e-08
BClFH | [] | (G) | 298.15 | 6000 | -479835.4 | 263.0138 | -483048.2 | 32.96620178 | 0.07768497 | -383838 | 0 | -4.925368e-05 | 1.154996e-08
B3ClF2O3 | [] | (G) | 298.15 | 6000 | -2057358.4 | 355.1098 | -2133563.9 | 67.57276916 | 0.2601988 | -1297328 | 0 | -0.0001837034 | 4.586873e-08
B3Cl2FO3 | [] | (G) | 298.15 | 6000 | -1808017.9 | 372.0425 | -1883881.4 | 83.13856506 | 0.2334749 | -1377006 | 0 | -0.0001659311 | 4.163073e-08
BClH | [] | (G) | 298.15 | 6000 | 98317.8 | 240.3513 | 115257.6 | 34.74690247 | 0.02678572 | -285042 | 0 | -1.321125183e-05 | 2.6163e-09
BClH2 | [] | (G) | 298.15 | 6000 | -80618.06 | 234.2392 | -80854.13 | 23.49224854 | 0.07044248 | -111674 | 0 | -3.464013e-05 | 6.535573242e-09
BCl2H | [] | (G) | 298.15 | 6000 | -245924.2 | 268.1101 | -250794.8 | 39.24079895 | 0.06778376 | -556546 | 0 | -4.320786621e-05 | 1.022128e-08
BClOH | [] | (G) | 298.15 | 6000 | -245058.2 | 271.929 | -247006.4 | 41.54560089 | 0.05936266 | -396488 | 0 | -3.835553e-05 | 9.478258e-09
BClO2H2 | [] | (G) | 298.15 | 6000 | -765047.4 | 283.1548 | -805843.4 | 50.16544342 | 0.1165076 | -1204032 | 0 | -7.442099121e-05 | 1.82664e-08
BCl2OH | [] | (G) | 298.15 | 6000 | -580065.6 | 296.4236 | -604978 | 57.10816193 | 0.07824720459 | -889608 | 0 | -5.248715e-05 | 1.315833e-08
BClO | [] | (G) | 298.15 | 6000 | -323242.9 | 237.1962 | -318543.9 | 41.15539551 | 0.02990892 | -319550 | 0 | -1.677818e-05 | 3.460552002e-09
BCl2O | [] | (G) | 298.15 | 6000 | -351458.6 | 292.1653 | -361576.8 | 50.63541412 | 0.06238347168 | -598694 | 0 | -4.513469e-05 | 1.147223e-08
B3Cl3O3 | [] | (G) | 298.15 | 6000 | -1557252.8 | 375.2126 | -1636038.8 | 88.44445801 | 0.2259587 | -1414652 | 0 | -0.0001618288 | 4.082831e-08
B2F4 | [] | (G) | 298.15 | 6000 | -1413241.9 | 326.0815 | -1437996.6 | 53.59516144 | 0.1377198 | -548806 | 0 | -9.620057e-05 | 2.382556e-08
BF | [] | (G) | 298.15 | 6000 | -126636.4 | 200.3413 | -101939 | 20.77235413 | 0.02919893 | 151582 | 0 | -1.931104614e-05 | 4.629305e-09
BF2 | [] | (G) | 298.15 | 6000 | -512330.8 | 247.0107 | -501436.5 | 25.71786499 | 0.05959008789 | -1690 | 0 | -4.166966e-05 | 1.032171e-08
BF3 | [] | (G) | 298.15 | 6000 | -1122181.4 | 254.3003 | -1135953.1 | 32.43132782 | 0.09179846 | -366932 | 0 | -6.366719e-05 | 1.569006e-08
BFH | [] | (G) | 298.15 | 6000 | -121148.6 | 227.8516 | -104826.6 | 22.92193222 | 0.0464001 | 73808 | 0 | -2.568239136e-05 | 5.431438e-09
BFH2 | [] | (G) | 298.15 | 6000 | -323187.9 | 221.9038 | -323966 | 11.2957592 | 0.09185883 | 231382 | 0 | -4.904963379e-05 | 9.98995752e-09
BF2H | [] | (G) | 298.15 | 6000 | -733403.2 | 244.1931 | -738625.3 | 16.36534882 | 0.1057359 | -9690 | 0 | -6.756189e-05 | 1.583456e-08
BFOH | [] | (G) | 298.15 | 6000 | -465017.7 | 259.7661 | -467287.3 | 32.22454071 | 0.0747718 | -178240 | 0 | -4.82018e-05 | 1.173792e-08
BFO2H2 | [] | (G) | 298.15 | 6000 | -1009723.1 | 271.903 | -1050346.7 | 36.53434753 | 0.1405056 | -936048 | 0 | -9.064106e-05 | 2.217496e-08
BF2OH | [] | (G) | 298.15 | 6000 | -1067511.4 | 272.2511 | -1092280.0 | 37.26249695 | 0.1130042 | -680156 | 0 | -7.594671e-05 | 1.881459375e-08
BFO | [] | (G) | 298.15 | 6000 | -597478.2 | 224.8661 | -592987.7 | 35.65568542 | 0.03912612 | -334280 | 0 | -2.304156006e-05 | 5.012633e-09
BF2O | [] | (G) | 298.15 | 6000 | -822742 | 268.106 | -832780.7 | 33.22986603 | 0.09190398 | -432506 | 0 | -6.454941e-05 | 1.605734e-08
B3F3O3 | [] | (G) | 298.15 | 6000 | -2305016.6 | 334.8971 | -2383394.3 | 57.87071228 | 0.2759657 | -1184612 | 0 | -0.0001936618 | 4.813627e-08
BH | [] | (G) | 298.15 | 6000 | 419426.3 | 171.7387 | 446219.9 | 24.87189865 | 0.008498667908 | 157290 | 0 | 5.18783682e-07 | -8.93031738e-10
BH2 | [] | (G) | 298.15 | 6000 | 278639 | 193.4443 | 295311.4 | 30.67686462 | 0.01217548 | -3506 | 0 | 5.917228086e-06 | -3.02977002e-09
BH3 | [] | (G) | 298.15 | 6000 | 92300.7 | 187.5969 | 92004.95 | 10.85138321 | 0.06601603 | 534422 | 0 | -1.98372e-05 | 1.006192e-09
B2H6 | [] | (G) | 298.15 | 6000 | 71799.53 | 232.3743 | 36598.38 | -8.55106544 | 0.2560345 | 126716 | 0 | -0.0001396604 | 2.8536375e-08
NBH6 | [] | (G) | 298.15 | 6000 | -57932.08 | 240.78 | -114979.5 | -4.67331982 | 0.2190925 | 501326 | 0 | -0.0001116531 | 2.206994e-08
N3B3H6 | [] | (G) | 298.15 | 6000 | -415882.8 | 287.4299 | -512021.9 | 9.91422081 | 0.3978819 | -1278848 | 0 | -0.0002471105 | 5.782986e-08
BOH_1 | [] | (G) | 298.15 | 6000 | -197868.3 | 202.5831 | -188629.7 | 26.53533173 | 0.04028226 | -150298 | 0 | -1.838461e-05 | 3.143264e-09
BOH_2 | [] | (G) | 298.15 | 6000 | -32674.04 | 217.7737 | -19768.03 | 25.04844284 | 0.04202312622 | -15110 | 0 | -2.521174e-05 | 6.02517e-09
BO2H | [] | (C) | 298.15 | 509 | -742528.2 | 49.00551 | -804598.4 | 37.24 | 0.05858 | 0 | 0 | 0 | 0
BO2H | [] | (L) | 298.15 | 1500 | -733786.1 | 53.21495 | -799599.2575 | 105 | 0 | 0 | 0 | 0 | 0
BO2H | [] | (G) | 298.15 | 6000 | -555848.6 | 240.6923 | -563222.1 | 29.8960762 | 0.06861529541 | -249718 | 0 | -3.946166748e-05 | 8.857605e-09
BOH2 | [] | (G) | 298.15 | 6000 | -70814.93 | 233.8916 | -69242.76 | 29.70521164 | 0.06160262 | -205646 | 0 | -3.251944e-05 | 6.978933e-09
BO2H2 | [] | (G) | 298.15 | 6000 | -418499.5 | 257.0311 | -436844.4 | 34.19002533 | 0.09770044 | -643902 | 0 | -5.995620117e-05 | 1.442719e-08
BOH3 | [] | (G) | 298.15 | 6000 | -275378.2 | 230.7796 | -289646.4 | 13.95870972 | 0.1139792 | -26406 | 0 | -6.03948999e-05 | 1.25941e-08
BO2H3 | [] | (G) | 298.15 | 6000 | -610422.1 | 254.644 | -644894.2 | 26.06044388 | 0.1420629 | -651766 | 0 | -8.476214e-05 | 1.969187e-08
BO3H3 | [] | (C) | 298.15 | 444 | -983055.7 | 88.7512 | -1094897.6 | 65.982 | 0.10962 | -1539700 | 0 | 0 | 0
BO3H3 | [] | (L) | 298.15 | 800 | -968033.5 | 104.7863 | -1084995.045 | 180 | 0 | 0 | 0 | 0 | 0
BO3H3 | [] | (G) | 298.15 | 6000 | -947055.4 | 264.4713 | -1006029.2 | 38.51503754 | 0.1613346 | -1122764 | 0 | -9.97640625e-05 | 2.398448e-08
B3O3H3 | [] | (G) | 298.15 | 6000 | -1149117.8 | 279.355 | -1206600.5 | 7.90427208 | 0.3192767 | -612316 | 0 | -0.0002056816 | 4.854883e-08
B3O6H3 | [] | (G) | 298.15 | 6000 | -2162044.5 | 340.7636 | -2286259.6 | 51.59026337 | 0.3722958 | -1800250 | 0 | -0.0002473965 | 6.038064e-08
B2O4H4 | [] | (G) | 298.15 | 6000 | -1182920.8 | 338.7377 | -1267748.5 | 60.99002075 | 0.2349967 | -1595634 | 0 | -0.0001491908 | 3.639415e-08
NB | [] | (L) | 298.15 | 3500 | -177225.3 | -22.52942 | -230910.4826 | 67 | 0 | 0 | 0 | 0 | 0
NB | [] | (G) | 298.15 | 6000 | 464695.9 | 212.0813 | 494219.3 | 22.24466324 | 0.02240295 | 145028 | 0 | -1.228093e-05 | 3.137164e-09
NB | [] | (C) | 298.15 | 3240 | -227537 | 14.81199 | -250499.4 | 18.732 | 0.038886 | -845600 | 0 | -1.2464e-05 | 0
BO2 | [] | (G) | 298.15 | 10000 | -296950.2 | 230.0066 | -292132.3 | 31.25353622 | 0.05835409 | -177790 | 0 | -4.135652e-05 | 1.038408252e-08
B2O | [] | (G) | 298.15 | 6000 | 243441.5 | 226.1179 | 271778.3 | 37.88031006 | 0.04773025 | -180094 | 0 | -3.489606e-05 | 8.932556e-09
B2O2 | [] | (G) | 298.15 | 6000 | -469208.9 | 249.5695 | -461725.7 | 51.90266418 | 0.04407871704 | -264592 | 0 | -2.117759e-05 | 3.614754e-09
B2O3 | [] | (C) | 298.15 | 723 | -1200537.2 | 53.97634 | -1273498.1 | 64.141 | 0.064643 | -1835900 | 0 | 0 | 0
B2O3 | [] | (L) | 298.15 | 3200 | -1191209.5 | 36.47744 | -1271441.5 | 127.047 | 0 | 3138000 | 0 | 0 | 0
B2O3_GLASS | [GLASS] | (C) | 298.15 | 723 | -1188848.0 | 80.50634 | -1254898.1 | 22.309 | 0.15444 | -478600 | 0 | 0 | 0
B2O3 | [] | (G) | 298.15 | 6000 | -826419.1 | 285.7851 | -835382.4 | 47.33050537 | 0.09108953 | -448698 | 0 | -5.464439e-05 | 1.205819e-08
BO | [] | (G) | 298.15 | 10000 | -15297.49 | 203.3673 | 9896.722 | 21.70559692 | 0.01955168457 | 216362 | 0 | -8.990061036e-06 | 1.433163e-09
B2S3 | [] | (L) | 298.15 | 2000 | -165026.8 | 144.4097 | -199352.0778 | 146 | 0 | 0 | 0 | 0 | 0
B2S3 | [] | (G) | 298.15 | 6000 | -50535.25 | 351.3058 | 17739.85 | 68.03820801 | 0.07444803 | -290632 | 0 | -5.261606e-05 | 1.314338e-08
BS | [] | (G) | 298.15 | 6000 | 212864.2 | 216.0786 | 262874.8 | 22.99904633 | 0.02732834 | 42594 | 0 | -1.927873e-05 | 4.843633e-09
BS2 | [] | (G) | 298.15 | 6000 | -2127.533 | 267.0227 | 53083.85 | 56.45103455 | 0.01165857 | -331620 | 0 | -8.610662844e-06 | 2.223454e-09
B2S | [] | (G) | 298.15 | 6000 | 546540.7 | 248.1207 | 601110.3 | 53.32728577 | 0.01887134 | -446594 | 0 | -1.447814e-05 | 3.835977e-09
B2S2 | [] | (G) | 298.15 | 6000 | 83380.97 | 271.222 | 138299.7 | 54.66317749 | 0.06047961 | -330684 | 0 | -4.261401123e-05 | 1.06165e-08
B2S3 | [] | (C) | 298.15 | 840 | -239081.9 | 100.0113 | -242996.7 | 98.95 | 0.07243 | -784100 | 0 | 0 | 0
NCCl | [] | (G) | 298.15 | 6000 | 128021.1 | 236.0368 | 134200.9 | 42.45820618 | 0.02371218 | -325700 | 0 | -1.059578e-05 | 1.72102002e-09
NCF | [] | (G) | 298.15 | 6000 | 28205.7 | 224.4963 | 34332.78 | 35.49807739 | 0.03538595 | -243700 | 0 | -1.851827e-05 | 3.666423e-09
NC2H | [] | (G) | 298.15 | 6000 | 442130.9 | 240.4817 | 461197.8 | 46.31165314 | 0.04950916748 | -416378 | 0 | -2.589353e-05 | 5.298020508e-09
NCH_1 | [] | (G) | 298.15 | 10000 | 121202 | 201.7114 | 132000.7 | 32.27040863 | 0.02394413 | -270504 | 0 | -5.791130676e-06 | 8.9060634e-11
NCH_2 | [] | (G) | 298.15 | 6000 | 289233 | 205.1048 | 300330.6 | 39.27319336 | 0.01125764 | -241670 | 0 | 1.913284146e-06 | -1.643379e-09
NC2_1 | [] | (G) | 298.15 | 6000 | 570389.3 | 238.9205 | 604845.7 | 32.56052399 | 0.04978652 | -13182 | 0 | -3.250032e-05 | 7.663352e-09
N2C2 | [] | (G) | 298.15 | 6000 | 299386.7 | 242.103 | 309102.9 | 50.83047485 | 0.03978861084 | -381908 | 0 | -1.521393e-05 | 1.866323364e-09
NC | [] | (G) | 298.15 | 20000 | 413451.8 | 202.5467 | 440291.2 | 22.79414368 | 0.0153924 | 202100 | 0 | -5.677977906e-06 | 7.206731868e-10
N2C_1 | [] | (G) | 298.15 | 6000 | 292460.3 | 226.1174 | 300535.3 | 18.95993805 | 0.09253248291 | 121930 | 0 | -6.701713e-05 | 1.658314e-08
N2C_2 | [] | (G) | 298.15 | 6000 | 390953.8 | 231.9812 | 400656.1 | 39.72891998 | 0.0172337 | -234358 | 0 | 1.233808362e-06 | -2.233842e-09
NC2_2 | [] | (G) | 298.15 | 6000 | 622155.5 | 233.7042 | 654940.2 | 32.20674896 | 0.05435565 | -25620 | 0 | -3.75234e-05 | 9.206433e-09
NCO | [] | (G) | 298.15 | 6000 | 169538.8 | 232.2737 | 177468.8 | 26.9300499 | 0.05601483 | -56552 | 0 | -3.49494e-05 | 7.934238e-09
NClH4 | [] | (C) | 298.15 | 400 | -228950.8 | 94.555 | -314459.8 | 51.225018 | 0 | 4579464 | 0 | 0 | 0
NClH4 | [] | (L) | 298.15 | 1500 | -236464.3 | 71.00663 | -321724.1 | -550.85927 | 1.387963 | 43517422 | 0 | -0.0009894643 | 2.536892e-07
NClO | [] | (G) | 298.15 | 6000 | 65194.58 | 261.4812 | 52701.01 | 38.03804016 | 0.03111998 | -105606 | 0 | -1.814477e-05 | 4.093456e-09
NClO2 | [] | (G) | 298.15 | 6000 | 48900.17 | 272.1145 | 12498.06 | 38.19549561 | 0.07970026 | -372104 | 0 | -5.388534e-05 | 1.309924e-08
NFH2 | [] | (G) | 298.15 | 6000 | -52818.98 | 229.4173 | -75000.56 | 11.94337082 | 0.08266066 | 299654 | 0 | -4.183862e-05 | 8.366439e-09
NFH4 | [] | (C) | 298.15 | 511 | -366968.3 | 71.97656 | -467558 | 13 | 0.17531 | 0 | 0 | 0 | 0 | NFH4 | NFH4 |  | 37.15179 | 3.715179 | Materialsproject | H4N2O3
NFH4 | [] | (L) | 298.15 | 760 | -356557.9 | 80.07635 | -461145.0025 | 113 | 0 | 0 | 0 | 0 | 0
NF2H | [] | (G) | 298.15 | 6000 | -76488.95 | 252.6808 | -103004 | 22.95454788 | 0.09110122 | -175764 | 0 | -5.803437e-05 | 1.379842e-08
NFH | [] | (G) | 298.15 | 6000 | 118494.7 | 230.6877 | 111998.8 | 23.98399734 | 0.04159071045 | 62366 | 0 | -2.241276489e-05 | 4.78344873e-09
N2F4 | [] | (G) | 298.15 | 6000 | 52802.53 | 317.3733 | -22009.08 | 79.09403992 | 0.108497 | -1465628 | 0 | -8.110049e-05 | 2.109677e-08
N2F4_GAUCH | [GAUCH] | (G) | 298.15 | 6000 | 54963.03 | 314.8622 | -20557.17 | 77.52110291 | 0.1115119 | -1394678 | 0 | -8.327834e-05 | 2.164916e-08
N2F4_TRANS | [TRANS] | (G) | 298.15 | 6000 | 53346.46 | 308.8333 | -23010.21 | 75.99455261 | 0.1150068 | -1581940 | 0 | -8.611689e-05 | 2.243032e-08
NF | [] | (G) | 298.15 | 6000 | 253264.7 | 212.904 | 257989.8 | 23.7129631 | 0.02651403 | 12914 | 0 | -1.883643e-05 | 4.799421e-09
NF2 | [] | (G) | 298.15 | 6000 | 46417.52 | 249.5061 | 34412.61 | 32.95423889 | 0.05026739502 | -344362 | 0 | -3.708238e-05 | 9.5795625e-09
NF3 | [] | (G) | 298.15 | 6000 | -95958.75 | 260.677 | -131707.2 | 44.1157074 | 0.08053523 | -876968 | 0 | -5.842132e-05 | 1.52054e-08
N2F2 | [] | (G) | 298.15 | 6000 | 95336.38 | 268.0877 | 62370.59 | 45.33061218 | 0.06980339 | -494114 | 0 | -4.918404e-05 | 1.227269e-08
N2F2_CIS | [CIS] | (G) | 298.15 | 6000 | 95158.92 | 266.3724 | 62026.64 | 40.30628204 | 0.08006895752 | -463622 | 0 | -5.691513e-05 | 1.429145e-08
N2F2_TRANS | [TRANS] | (G) | 298.15 | 6000 | 101432.6 | 261.9711 | 67306.85 | 38.65760803 | 0.08270948 | -456986 | 0 | -5.853992e-05 | 1.464967e-08
NFO3 | [] | (G) | 298.15 | 6000 | 70763 | 293.051 | 15000.68 | 46.04463959 | 0.11502 | -616786 | 0 | -7.849279e-05 | 1.864002e-08
NF3O | [] | (G) | 298.15 | 6000 | -128231.7 | 277.5911 | -187005.1 | 59.64492798 | 0.08986306 | -1171718 | 0 | -6.370811e-05 | 1.599147e-08
NFO | [] | (G) | 298.15 | 6000 | -52011.89 | 248.1105 | -64999.51 | 33.80631256 | 0.03877195 | -170498 | 0 | -2.321188e-05 | 5.227313232e-09
NFO2 | [] | (G) | 298.15 | 6000 | -72474.43 | 259.2508 | -109002.9 | 32.39535522 | 0.08954883 | -447748 | 0 | -6.061756e-05 | 1.474733e-08
NH | [] | (G) | 298.15 | 20000 | 332932 | 181.1201 | 338886.3 | 31.11499786 | -0.009146156312 | -24062 | 0 | 1.335983e-05 | -4.051301514e-09
NH2 | [] | (G) | 298.15 | 6000 | 196510.8 | 194.8896 | 190001.7 | 28.69127655 | 0.01083727 | 122528 | 0 | 7.383921204e-06 | -3.524044e-09
NH3 | [] | (G) | 298.15 | 6000 | -23433.25 | 192.6592 | -45942.42 | 19.50647354 | 0.05124534 | 203312 | 0 | -1.697503e-05 | 2.277478e-09
N2H2 | [] | (G) | 298.15 | 6000 | 235684.8 | 218.2224 | 211860.9 | 7.1564579 | 0.08370949707 | 516442 | 0 | -3.421244e-05 | 6.016978272e-09
N2H2_1,1 | [1,1] | (G) | 298.15 | 6000 | 304937.3 | 228.1161 | 283962.1 | 9.82583618 | 0.08777653 | 365896 | 0 | -4.661575e-05 | 9.808091e-09
N2H2_CIS | [CIS] | (G) | 298.15 | 6000 | 271705.8 | 218.3216 | 247885.7 | 6.48396492 | 0.09081351 | 502224 | 0 | -4.54016e-05 | 8.755307e-09
N2H2_TRANS | [TRANS] | (G) | 298.15 | 6000 | 235684.8 | 218.2222 | 211860.9 | 4.71404266 | 0.09407615 | 559856 | 0 | -4.805895996e-05 | 9.514655e-09
N2H4 | [] | (G) | 298.15 | 6000 | 144908.7 | 238.3261 | 95171.73 | 16.31328964 | 0.1330765 | -139926 | 0 | -7.290150879e-05 | 1.621049e-08
N3H | [] | (G) | 298.15 | 6000 | 321494.1 | 239.2162 | 293998.8 | 28.97110748 | 0.06787715 | -174306 | 0 | -3.647875e-05 | 7.660901e-09
N2O2H2 | [] | (G) | 298.15 | 6000 | 37465.29 | 268.4003 | -26007.8 | 21.63891602 | 0.1607546 | -446696 | 0 | -9.957809e-05 | 2.332493e-08
N2O3H4 | [] | (C) | 298.15 | 443 | -198870.2 | 150.824 | -365595.8 | 48.77 | 0.3029 | 0 | 0 | 0 | 0
N2O3H4 | [] | (L) | 298.15 | 900 | -184970.2 | 177.088 | -354730.7206 | 161 | 0 | 0 | 0 | 0 | 0
NOH3 | [] | (G) | 298.15 | 6000 | -13018.78 | 236.0449 | -50005.35 | 30.67728424 | 0.07399417 | -340002 | 0 | -2.947386e-05 | 5.157464e-09
NOH | [] | (G) | 298.15 | 6000 | 111814.7 | 220.8149 | 102035.6 | 16.34266281 | 0.05059784 | 405824 | 0 | -2.54291e-05 | 5.870308e-09
NO2H | [] | (G) | 298.15 | 6000 | -50679.38 | 253.9438 | -78456.61 | 31.34453964 | 0.07182322 | -253622 | 0 | -4.368718506e-05 | 1.017472e-08
NO2H_CIS | [CIS] | (G) | 298.15 | 6000 | -48603.06 | 248.0229 | -77451.1 | 29.70664215 | 0.07567228 | -328410 | 0 | -4.652739e-05 | 1.088602e-08
NO2H_TRANS | [TRANS] | (G) | 298.15 | 6000 | -50169.04 | 248.9872 | -78940.33 | 33.0880661 | 0.06815941 | -346912 | 0 | -4.112269e-05 | 9.554307e-09
NO3H | [] | (G) | 298.15 | 6000 | -83452.2 | 266.76 | -133915.8 | 25.59375763 | 0.1367675 | -415448 | 0 | -9.245897e-05 | 2.237173e-08
N2SO4H8 | [] | (C) | 298.15 | 600 | -965291.9 | 220.0446 | -1180018.4 | 103.52925 | 0.2806793 | 0 | 0 | 0 | 0 | N2SO4H8 | N2SO4H8 |  | 81.03649 | 8.103649 | Materialsproject | H8S(NO2)2
N | [] | (G) | 298.15 | 20000 | 457417.8 | 153.1927 | 472681 | 20.78588104 | 3.10784e-07 | 6 | 0 | -2.36508e-10 | 5.98332e-14
N2 | [] | (G) | 298.15 | 20000 | 4.140504 | 191.5106 | 3.269483 | 25.89356995 | 0.005145404052 | 129392 | 0 | 3.468828738e-06 | -1.974943e-09
N3 | [] | (G) | 298.15 | 6000 | 451735.5 | 222.9552 | 435999.5 | 21.10431671 | 0.06314178 | -50138 | 0 | -3.859078125e-05 | 8.65165e-09
N2O4 | [] | (G) | 298.15 | 6000 | 90437.65 | 304.3304 | 11105.57 | 51.37054443 | 0.1451321 | -629988 | 0 | -0.0001027602 | 2.566531e-08
N2O5 | [] | (G) | 298.15 | 6000 | 107613.3 | 355.6316 | 13297.18 | 68.69267273 | 0.1394798 | -652164 | 0 | -9.326695e-05 | 2.234176e-08
NO | [] | (G) | 298.15 | 20000 | 88083.97 | 210.6475 | 91267.65 | 21.8723793 | 0.01911702 | 269542 | 0 | -8.612689818e-06 | 1.329766e-09
NO2 | [] | (G) | 298.15 | 6000 | 49492.28 | 240.0545 | 34191.73 | 18.92162704 | 0.06789781 | 149250 | 0 | -4.455394e-05 | 1.063783e-08
N2O | [] | (G) | 298.15 | 6000 | 100271.3 | 219.8964 | 81600.07 | 28.1812439 | 0.04919187 | -169134 | 0 | -2.789432007e-05 | 5.949202e-09
N2O3 | [] | (G) | 298.15 | 6000 | 137047 | 314.6166 | 86627.03 | 50.96625519 | 0.08399115 | 91696 | 0 | -5.224956e-05 | 1.1782e-08
NS | [] | (G) | 298.15 | 6000 | 239823.7 | 221.9829 | 267249.6 | 23.70938873 | 0.02545406 | 172636 | 0 | -1.765314e-05 | 4.382255e-09
CBr | [] | (G) | 298.15 | 6000 | 441221.3 | 234.4519 | 490413.9 | 36.03765869 | 0.00327680893 | -116644 | 0 | -2.09075958e-06 | 5.681360784e-10
CBr2 | [] | (G) | 298.15 | 6000 | 284375.6 | 288.3458 | 336624.9 | 50.84699249 | 0.01589225769 | -467518 | 0 | -1.271268e-05 | 3.556444e-09
CBr3 | [] | (G) | 298.15 | 6000 | 182818.3 | 334.4502 | 234997.9 | 67.92250061 | 0.03153433 | -706128 | 0 | -2.405232e-05 | 6.346623e-09
CBr4 | [] | (G) | 298.15 | 6000 | 76030.06 | 357.938 | 119997.9 | 93.96035767 | 0.02953817749 | -887424 | 0 | -2.267096e-05 | 6.008344482e-09
CBrCl3 | [] | (G) | 298.15 | 6000 | -27399.53 | 333.4481 | -43003.11 | 87.33746338 | 0.04296049 | -1093194 | 0 | -3.275383e-05 | 8.640163e-09
CBr2Cl2 | [] | (G) | 298.15 | 6000 | 3645.095 | 348.3599 | 9996.788 | 89.45677185 | 0.03866558 | -1026664 | 0 | -2.952738e-05 | 7.797949e-09
CBr3Cl | [] | (G) | 298.15 | 6000 | 38583.94 | 357.4894 | 64997.82 | 92.27848816 | 0.03295927 | -957382 | 0 | -2.524757e-05 | 6.682195e-09
CBrClF2 | [] | (G) | 298.15 | 6000 | -423122.5 | 318.5826 | -435005.7 | 65.44021606 | 0.0839850708 | -960600 | 0 | -6.18665625e-05 | 1.592749e-08
CBrCl2F | [] | (G) | 298.15 | 6000 | -222664.2 | 330.6353 | -235004.3 | 77.05215454 | 0.06244833 | -1047240 | 0 | -4.66979e-05 | 1.215199e-08
CBr2ClF | [] | (G) | 298.15 | 6000 | -183785.4 | 342.9516 | -175004.2 | 79.76544189 | 0.0570071167 | -975172 | 0 | -4.263931e-05 | 1.109783e-08
CBrClFH | [] | (G) | 298.15 | 6000 | -228039.1 | 310.5515 | -230005.4 | 45.34384918 | 0.0989672 | -595392 | 0 | -6.464442e-05 | 1.559712e-08
CBr2ClH | [] | (G) | 298.15 | 6000 | -7073.087 | 327.8896 | 9995.456 | 59.15792847 | 0.07424573 | -733570 | 0 | -4.770361e-05 | 1.146824e-08
CBrClH2 | [] | (G) | 298.15 | 6000 | -48229.62 | 287.1521 | -45005.5 | 31.65279388 | 0.1025438 | -408090 | 0 | -5.972223633e-05 | 1.342142e-08
CBrCl2H | [] | (G) | 298.15 | 6000 | -40974.82 | 316.3404 | -45005.22 | 56.24443817 | 0.07961436 | -745328 | 0 | -5.147616e-05 | 1.240675e-08
CBrF3 | [] | (G) | 298.15 | 6000 | -634584.5 | 297.5496 | -648806.8 | 53.53943634 | 0.1054624 | -842152 | 0 | -7.668277e-05 | 1.955744e-08
CBr2F2 | [] | (G) | 298.15 | 6000 | -387582 | 325.2743 | -380005.3 | 68.15672302 | 0.07852369 | -877876 | 0 | -5.778426e-05 | 1.486537e-08
CBr3F | [] | (G) | 298.15 | 6000 | -147043.6 | 345.5922 | -120003.6 | 81.78941345 | 0.05285645752 | -897164 | 0 | -3.949588e-05 | 1.027261e-08
CBr2FH | [] | (G) | 298.15 | 6000 | -192541.8 | 316.7869 | -175004.6 | 48.76262665 | 0.09260591 | -581528 | 0 | -6.012774e-05 | 1.446318e-08
CBrFH2 | [] | (G) | 298.15 | 6000 | -218361.6 | 276.1457 | -215004.3 | 20.20939255 | 0.1217659 | -132180 | 0 | -7.213288e-05 | 1.629241e-08
CBrF2H | [] | (G) | 298.15 | 6000 | -418893.9 | 295.0901 | -422005.3 | 33.79816437 | 0.1191135 | -368914 | 0 | -7.811423e-05 | 1.880996e-08
C2Br2H4_* | [*] | (G) | 298.15 | 4000 | -39231.37 | 327.4978 | -41012 | 38.88378143 | 0.1875792 | -555710 | 0 | -0.0001092156 | 2.454566e-08
C2Br3H3_* | [*] | (G) | 298.15 | 4000 | -11956.6 | 354.0974 | -4607.534 | 62.86251831 | 0.1703441 | -645134 | 0 | -0.0001056262 | 2.460543e-08
CBrH3 | [] | (G) | 298.15 | 6000 | -42288.52 | 245.7899 | -36402.63 | 14.228302 | 0.1100404 | 4976 | 0 | -5.589701e-05 | 1.1199e-08
CBr2H2 | [] | (G) | 298.15 | 6000 | -12838.12 | 293.2926 | 9994.784 | 36.20156097 | 0.09500122 | -482732 | 0 | -5.492496e-05 | 1.232682e-08
CBr3H | [] | (G) | 298.15 | 6000 | 24536.07 | 330.5397 | 59995.72 | 62.32675934 | 0.06824326 | -723186 | 0 | -4.348281006e-05 | 1.042473e-08
C2BrH5_* | [*] | (G) | 298.15 | 4000 | -47773.86 | 287.2486 | -63605.65 | 16.06097794 | 0.202746875 | -283754 | 0 | -0.0001097654 | 2.325509e-08
GRAPHITE | C | (C) | 298.15 | 5000 | 0.211099 | 5.740858 | 0.2558866 | 0.849 | 0.038643 | -178700 | 0 | -2.1775e-05 | 4.201e-09 | GRAPHITE | C | Graphit | 5.332606 | 0.5332606 | Webmineral
GRAPHITE | C | (L) | 298.15 | 6000 | 193694.2 | 11.04202 | 97632.8647 | 27 | 0 | 0 | 0 | 0 | 0
ALMAZ | C | (C) | 298.15 | 2500 | 2285.309 | 2.362614 | 1805.183 | -1.892 | 0.043045 | -259200 | 0 | -2.2752e-05 | 3.987e-09
C | [] | (G) | 298.15 | 20000 | 676763.1 | 157.9923 | 716670.5 | 20.73347855 | 0.00017864914 | 6092 | 0 | -2.13458976e-07 | 8.570652e-11
C2 | [] | (G) | 298.15 | 20000 | 783630.8 | 197.0652 | 830875.1 | 65.72813416 | -0.07852581 | -379926 | 0 | 6.899477e-05 | -1.944309375e-08
C3 | [] | (G) | 298.15 | 6000 | 783056.7 | 237.4529 | 839760.9 | 29.36754 | 0.03879948 | 277138 | 0 | -2.2259352e-05 | 4.648716e-09
C4 | [] | (G) | 298.15 | 6000 | 974092.7 | 252.6943 | 1033671.5 | 51.5528 | 0.0322644 | -284754 | 0 | -8.212452e-06 | 8.0353308e-10
C5 | [] | (G) | 298.15 | 10000 | 989475.3 | 271.5754 | 1050943.9 | 57.38115692 | 0.08349916 | -231592 | 0 | -5.006743e-05 | 1.093884e-08
C2Cl2 | [] | (G) | 298.15 | 6000 | 192119.1 | 272.0009 | 200001.6 | 61.38398743 | 0.03515417 | -434226 | 0 | -1.930192749e-05 | 3.95053e-09
C2Cl3 | [] | (G) | 298.15 | 6000 | 195890 | 328.0349 | 190276.8 | 66.64840698 | 0.07641188 | -800458 | 0 | -5.384295e-05 | 1.344235e-08
C2Cl4 | [] | (G) | 298.15 | 6000 | 22877.5 | 340.8981 | -11003.8 | 84.46794128 | 0.09099183 | -1012790 | 0 | -6.483397e-05 | 1.631394e-08
C2Cl5 | [] | (G) | 298.15 | 6000 | 89342.61 | 396.354 | 38991.88 | 125.2009 | 0.06503604 | -1919226 | 0 | -5.228452881e-05 | 1.425294e-08
C2Cl6 | [] | (G) | 298.15 | 6000 | -59976.38 | 398.4758 | -141508.3 | 134.8935852 | 0.09817977295 | -1939384 | 0 | -7.421405e-05 | 1.94593e-08
CCl | [] | (G) | 298.15 | 6000 | 411348.2 | 224.4391 | 439559.5 | 29.07509232 | 0.01726762085 | -82952 | 0 | -1.262372e-05 | 3.307778e-09
CCl2 | [] | (G) | 298.15 | 6000 | 216665.1 | 264.9116 | 226229.4 | 46.45766449 | 0.02450202 | -512632 | 0 | -1.883873e-05 | 5.019284e-09
CCl3 | [] | (G) | 298.15 | 6000 | 91033.79 | 300.2035 | 79995.95 | 60.53858185 | 0.0460413 | -780886 | 0 | -3.471142e-05 | 9.084376e-09
CCl4 | [] | (G) | 298.15 | 6000 | -55419.42 | 309.3318 | -95603.82 | 84.61152649 | 0.04846188 | -1172744 | 0 | -3.687472e-05 | 9.713625e-09
C2Cl | [] | (G) | 298.15 | 6000 | 462741.3 | 241.8387 | 494091.8 | 40.10942078 | 0.0305476 | -246508 | 0 | -1.673728e-05 | 3.382311768e-09
CCl3F | [] | (G) | 298.15 | 6000 | -248857 | 309.6452 | -285004.9 | 74.6756897 | 0.06724364 | -1118264 | 0 | -5.029049e-05 | 1.308809e-08
C2ClF | [] | (G) | 298.15 | 6000 | 24036.63 | 266.2742 | 33775.19 | 56.5798111 | 0.04256116 | -413470 | 0 | -2.397675e-05 | 5.0414e-09
C2ClF3 | [] | (G) | 298.15 | 6000 | -461582.3 | 322.2543 | -490004.1 | 61.83252716 | 0.1269308 | -766354 | 0 | -8.719446e-05 | 2.135638e-08
C2Cl2F2 | [] | (G) | 298.15 | 6000 | -307016.8 | 326.3069 | -337873.6 | 73.20880127 | 0.1369667 | -1388906 | 0 | -0.0001106645 | 3.021664e-08
C2Cl2F2_1,1 | [1,1] | (G) | 298.15 | 6000 | -307123.2 | 325.7878 | -338003.8 | 68.20436096 | 0.1167891 | -838650 | 0 | -8.088136e-05 | 1.993379e-08
C2Cl2F2_CIS | [CIS] | (G) | 298.15 | 6000 | -294435.4 | 326.4648 | -325215.5 | 69.10289001 | 0.1160306 | -843610 | 0 | -8.075555e-05 | 1.996966e-08
C2Cl2F2_TRANS | [TRANS] | (G) | 298.15 | 6000 | -293570.5 | 327.4389 | -324137.3 | 69.11997986 | 0.1159554 | -846594 | 0 | -8.068866e-05 | 1.995174e-08
C2Cl3F | [] | (G) | 298.15 | 6000 | -136309.1 | 342.4578 | -166004.6 | 76.12297058 | 0.1047596 | -916462 | 0 | -7.368447e-05 | 1.836525e-08
CClF | [] | (G) | 298.15 | 6000 | 14717.54 | 258.9111 | 25873.09 | 37.26448822 | 0.04115621338 | -348148 | 0 | -3.031028e-05 | 7.812023e-09
CClF2 | [] | (G) | 298.15 | 6000 | -267296.3 | 287.2167 | -275004.7 | 43.7455368 | 0.0764019 | -606620 | 0 | -5.567424e-05 | 1.422226e-08
CClF3 | [] | (G) | 298.15 | 6000 | -672362.9 | 285.2767 | -707807.7 | 50.71088409 | 0.1109749 | -919464 | 0 | -8.071992e-05 | 2.059335e-08
CCl2F | [] | (G) | 298.15 | 6000 | -97112.28 | 298.7819 | -105004.6 | 52.1978302 | 0.06131331 | -682360 | 0 | -4.53573999e-05 | 1.17126e-08
CCl2F2 | [] | (G) | 298.15 | 6000 | -451241.2 | 300.7641 | -486006.5 | 62.77572632 | 0.0892734375 | -1028838 | 0 | -6.578442e-05 | 1.694035e-08
C2ClFH2_1,1 | [1,1] | (G) | 298.15 | 6000 | -150425.1 | 283.1991 | -165398.3 | 41.81504822 | 0.1265085 | -812920 | 0 | -7.507211e-05 | 1.699148e-08
C2ClFH2_CIS | [CIS] | (G) | 298.15 | 6000 | -140866.8 | 284.7825 | -155383.1 | 32.95101929 | 0.1435734 | -623610 | 0 | -8.788393e-05 | 2.03681e-08
C2ClFH2_TRANS | [TRANS] | (G) | 298.15 | 6000 | -137506.5 | 285.1803 | -152393.7 | 32.96183014 | 0.1433452 | -456984 | 0 | -8.749494e-05 | 2.02156875e-08
C2ClF2H | [] | (G) | 298.15 | 6000 | -312287.4 | 304.0657 | -333686.2 | 71.89076233 | 0.1009174 | -1747584 | 0 | -7.028001e-05 | 1.798474e-08
C2ClF2H_1,1 | [1,1] | (G) | 298.15 | 6000 | -312532.5 | 302.741 | -334006.7 | 47.79010773 | 0.1350408 | -782290 | 0 | -8.77790625e-05 | 2.100579e-08
C2ClF2H_CIS | [CIS] | (G) | 298.15 | 6000 | -302308.7 | 304.2635 | -323574.4 | 47.36457062 | 0.1356474 | -661020 | 0 | -8.806799e-05 | 2.104471e-08
C2ClF2H_TRANS | [TRANS] | (G) | 298.15 | 6000 | -301780.9 | 303.6069 | -323108.3 | 48.73531342 | 0.1330369 | -727024 | 0 | -8.612169e-05 | 2.053363e-08
C2Cl2FH | [] | (G) | 298.15 | 6000 | -148190.4 | 320.0384 | -168676.1 | 57.56222534 | 0.1261135 | -965370 | 0 | -8.559776367e-05 | 2.115033e-08
C2Cl2FH_1,1 | [1,1] | (G) | 298.15 | 6000 | -137290.5 | 314.2958 | -159082.7 | 54.77090454 | 0.1230649 | -741382 | 0 | -7.966296e-05 | 1.902285e-08
C2Cl2FH_CIS | [CIS] | (G) | 298.15 | 6000 | -146384.7 | 313.7497 | -168210.7 | 56.40689087 | 0.12109 | -867854 | 0 | -7.881157e-05 | 1.891087e-08
C2Cl2FH_TRANS | [TRANS] | (G) | 298.15 | 6000 | -147341.2 | 314.5915 | -169063.4 | 55.30752563 | 0.1233894 | -828284 | 0 | -8.061e-05 | 1.939604e-08
CClFH | [] | (G) | 298.15 | 6000 | -81675.32 | 268.3748 | -83145.15 | 24.95618057 | 0.08899705 | -157120 | 0 | -5.667747e-05 | 1.342161e-08
CClFH2 | [] | (G) | 298.15 | 6000 | -251980.3 | 264.2893 | -270004.8 | 15.43170166 | 0.1301637 | -70244 | 0 | -7.780015e-05 | 1.765707e-08
CClF2H | [] | (G) | 298.15 | 6000 | -450212.7 | 280.7785 | -475005.8 | 29.4445343 | 0.1270196 | -410166 | 0 | -8.36482e-05 | 2.018655e-08
CCl2FH | [] | (G) | 298.15 | 6000 | -255132 | 293.1664 | -280005.7 | 42.36898804 | 0.1045758 | -615858 | 0 | -6.864246e-05 | 1.660176e-08
C2ClFH2 | [] | (G) | 298.15 | 6000 | -150206.4 | 284.3762 | -165113.4 | 65.21496582 | 0.08962598877 | -1710432 | 0 | -5.37544e-05 | 1.268842e-08
CClFO | [] | (G) | 298.15 | 6000 | -418716.2 | 276.578 | -429494 | 40.76843262 | 0.07321648 | -547762 | 0 | -4.931072e-05 | 1.192747e-08
CClH2 | [] | (G) | 298.15 | 6000 | 115051.6 | 243.3028 | 116843.1 | 29.09614 | 0.05872914 | -103162 | 0 | -2.735388e-05 | 5.0493288e-09
CClH3 | [] | (G) | 298.15 | 6000 | -66269.2 | 234.2129 | -81853.44 | 8.827316 | 0.11933896 | 130508 | 0 | -6.195948e-05 | 1.2605712e-08
CCl2H | [] | (G) | 298.15 | 6000 | 76627.6 | 277.7059 | 73877.91 | 45.04821014 | 0.05315452 | -497488 | 0 | -3.219434e-05 | 7.472193e-09
CCl2H2 | [] | (G) | 298.15 | 6000 | -75302.61 | 270.2266 | -95005.3 | 27.47470474 | 0.1095979 | -347554 | 0 | -6.433711e-05 | 1.450598e-08
CCl3H | [] | (G) | 298.15 | 6000 | -74886.82 | 296.219 | -102705.4 | 51.96273041 | 0.09403562 | -762534 | 0 | -5.603581e-05 | 1.354296e-08
C2ClH | [] | (G) | 298.15 | 6000 | 197750.8 | 241.8384 | 212864 | 54.34702301 | 0.03021722 | -720022 | 0 | -1.110941e-05 | 1.514703e-09
C2ClH3 | [] | (G) | 298.15 | 6000 | 31796.42 | 263.8806 | 22993.95 | 23.54097748 | 0.140222 | -462080 | 0 | -7.848267e-05 | 1.71374e-08
C2ClH5_* | [*] | (G) | 298.15 | 4000 | -75098.88 | 275.7472 | -112265.4 | 11.9715786 | 0.209785 | -217134 | 0 | -0.0001140925 | 2.418347e-08
C2Cl2H2 | [] | (G) | 298.15 | 6000 | 18837.15 | 296.8814 | 3392.02 | 45.13819885 | 0.1210103 | -575116 | 0 | -7.178692383e-05 | 1.629884e-08
C2Cl2H2_1,1 | [1,1] | (G) | 298.15 | 6000 | 19270.28 | 288.0238 | 2294.668 | 48.07256317 | 0.115392 | -869396 | 0 | -6.78e-05 | 1.530943e-08
C2Cl2H2_CIS | [CIS] | (G) | 298.15 | 6000 | 20617.6 | 289.4322 | 4092.755 | 41.68748474 | 0.128923 | -784104 | 0 | -7.819094e-05 | 1.80539e-08
C2Cl2H2_TRANS | [TRANS] | (G) | 298.15 | 6000 | 23063.49 | 289.9077 | 6093.577 | 40.92040253 | 0.1303516 | -598030 | 0 | -7.917265e-05 | 1.828953e-08
C2Cl2H4_* | [*] | (G) | 298.15 | 4000 | -86091.9 | 305.0257 | -130130.6 | 35.7666626 | 0.1878212 | -590500 | 0 | -0.0001065084 | 2.335281e-08
C2Cl3H | [] | (G) | 298.15 | 6000 | 18153.47 | 324.8254 | -4105.465 | 63.52246857 | 0.1090345 | -903626 | 0 | -7.083904e-05 | 1.701436e-08
C2Cl3H3_* | [*] | (G) | 298.15 | 4000 | -86756.71 | 319.9903 | -142306.5 | 59.61717987 | 0.1746026 | -925284 | 0 | -0.0001089151 | 2.561111e-08
C2Cl4H2_* | [*] | (G) | 298.15 | 4000 | -88690.11 | 355.8288 | -149376 | 73.6897583 | 0.1689265 | -1105338 | 0 | -0.0001061883 | 2.446677e-08
CClH | [] | (G) | 298.15 | 6000 | 292978.9 | 234.7648 | 308279.1 | 28.62683868 | 0.03718422 | -107404 | 0 | -2.169782e-05 | 5.375609e-09
CClOH | [] | (G) | 298.15 | 6000 | -159643.3 | 258.9495 | -164210.1 | 26.82877731 | 0.07826604 | -153834 | 0 | -4.539818115e-05 | 9.940624512e-09
CClO | [] | (G) | 298.15 | 6000 | -27945.4 | 265.0896 | -15998.2 | 39.60765839 | 0.02557022 | -88742 | 0 | -1.381553e-05 | 2.718695e-09
CCl2O | [] | (G) | 298.15 | 6000 | -207002.5 | 283.6316 | -219500.5 | 52.0623703 | 0.05215961914 | -625310 | 0 | -3.434013e-05 | 8.164408e-09
CF | [] | (G) | 298.15 | 6000 | 216117.7 | 212.9209 | 244071.2 | 21.59939194 | 0.02890893 | 129364 | 0 | -1.973202759e-05 | 4.845881e-09
CF2 | [] | (G) | 298.15 | 6000 | -189156.6 | 240.7136 | -180003.3 | 25.58673096 | 0.0624321 | -141542 | 0 | -4.506461e-05 | 1.143245e-08
CF3 | [] | (G) | 298.15 | 6000 | -461303.6 | 264.4271 | -472005.7 | 30.5444603 | 0.1001372 | -439974 | 0 | -7.200417e-05 | 1.821527e-08
CF4 | [] | (G) | 298.15 | 6000 | -894525.1 | 261.3091 | -933207.8 | 38.37329102 | 0.1325229 | -806560 | 0 | -9.522435e-05 | 2.408197e-08
C2F | [] | (G) | 298.15 | 6000 | 322498.4 | 230.9257 | 353856 | 34.56741333 | 0.03874716 | -152142 | 0 | -2.171329e-05 | 4.506432e-09
C2F2 | [] | (G) | 298.15 | 6000 | -152839.7 | 249.4584 | -144657.8 | 52.00171661 | 0.04868299 | -367316 | 0 | -2.73115e-05 | 5.719591e-09
C2F3 | [] | (G) | 298.15 | 6000 | -223991.8 | 297.5151 | -228177.4 | 44.17691803 | 0.1118792 | -456990 | 0 | -7.576843e-05 | 1.835529e-08
C2F4 | [] | (G) | 298.15 | 6000 | -628089.3 | 299.9951 | -659503.4 | 55.26605225 | 0.1363606 | -700218 | 0 | -9.252662e-05 | 2.245604e-08
C2F5 | [] | (G) | 298.15 | 6000 | -850500.3 | 348.528 | -896009 | 63.56725311 | 0.1729194 | -1033406 | 0 | -0.0001249223 | 3.171109e-08
C2F6 | [] | (G) | 298.15 | 6000 | -1266688.8 | 332.2753 | -1344015.6 | 74.07304382 | 0.2064848 | -1519298 | 0 | -0.000151913 | 3.903754e-08
C2F2H2_TRANS | [TRANS] | (G) | 298.15 | 6000 | -293521.9 | 267.7033 | -310044.3 | 25.92654419 | 0.1546497 | -371072 | 0 | -9.47775e-05 | 2.192226e-08
C2F2H4_* | [*] | (G) | 298.15 | 4000 | -457211.5 | 282.3841 | -500833.8 | 16.80895615 | 0.2170784 | -291756 | 0 | -0.000124633 | 2.746025e-08
C2F3H | [] | (G) | 298.15 | 6000 | -469939.5 | 292.5229 | -491005.5 | 40.47023773 | 0.146266 | -634030 | 0 | -9.456239e-05 | 2.249513e-08
C2F3H3_* | [*] | (G) | 298.15 | 4000 | -691543 | 287.2516 | -745598.8 | 38.07980347 | 0.2011544 | -845584 | 0 | -0.0001222518 | 2.8124e-08
C2F4H2_* | [*] | (G) | 298.15 | 4000 | -838136.8 | 316.1498 | -895807.6 | 42.65315247 | 0.2245484 | -979688 | 0 | -0.000150818 | 3.697388e-08
C2F5H_* | [*] | (G) | 298.15 | 4000 | -1039785.2 | 333.6598 | -1104590.0 | 53.6595993 | 0.2259414 | -1093462 | 0 | -0.000159453 | 4.013233e-08
CFH | [] | (G) | 298.15 | 6000 | 86969.9 | 234.76 | 105286.3 | 20.29465485 | 0.04811866 | 189602 | 0 | -2.612301e-05 | 5.479608e-09
CFH2 | [] | (G) | 298.15 | 6000 | -34968.43 | 236.415 | -31999.69 | 19.73961639 | 0.07304316 | 155088 | 0 | -3.548947e-05 | 6.681916e-09
CFH3 | [] | (G) | 298.15 | 6000 | -239110 | 222.705 | -255001.4 | -4.34582615 | 0.1401981 | 555312 | 0 | -7.450295e-05 | 1.530391e-08
CF2H | [] | (G) | 298.15 | 6000 | -252494.2 | 258.3754 | -254003.8 | 26.82597351 | 0.0852383667 | -225968 | 0 | -5.387805e-05 | 1.269651e-08
CF2H2 | [] | (G) | 298.15 | 6000 | -432304 | 246.5782 | -452204 | 2.19445992 | 0.1519169 | 260216 | 0 | -9.13773e-05 | 2.068604e-08
CF3H | [] | (G) | 298.15 | 6000 | -669228.8 | 259.5365 | -696706 | 16.47055435 | 0.1510442 | -212268 | 0 | -9.819453e-05 | 2.364103e-08
C2FH | [] | (G) | 298.15 | 6000 | 26489.91 | 231.4558 | 41697.21 | 49.52117157 | 0.03723696289 | -627920 | 0 | -1.541774e-05 | 2.510112e-09
C2FH3 | [] | (G) | 298.15 | 6000 | -131251.2 | 252.5278 | -140107.3 | 15.47812843 | 0.1540976 | -335324 | 0 | -8.792336e-05 | 1.944684e-08
C2FH5_* | [*] | (G) | 298.15 | 4000 | -226069.4 | 264.9512 | -263181.6 | 3.6679368 | 0.2206006 | -4520 | 0 | -0.000119683125 | 2.52344e-08
C2F2H2 | [] | (G) | 298.15 | 6000 | -319817.6 | 265.9347 | -336397.3 | 12.12130737 | 0.2025842 | -137004 | 0 | -0.000129973 | 2.979032e-08
C2F2H2_1,1 | [1,1] | (G) | 298.15 | 6000 | -319824.9 | 265.8966 | -336406.6 | 33.98002625 | 0.1394129 | -758108 | 0 | -8.391567e-05 | 1.92024375e-08
C2F2H2_CIS | [CIS] | (G) | 298.15 | 6000 | -297192.3 | 268.5746 | -313199.6 | 24.32691193 | 0.1578437 | -449464 | 0 | -9.723105e-05 | 2.258233e-08
CFOH | [] | (G) | 298.15 | 6000 | -369778 | 246.7039 | -374591.5 | 15.82047081 | 0.09759795 | 37890 | 0 | -5.869189e-05 | 1.321448e-08
CFO | [] | (G) | 298.15 | 6000 | -190572.6 | 249.0129 | -179411.5 | 27.15742874 | 0.05049411 | -54886 | 0 | -3.232354e-05 | 7.503091e-09
CF2O | [] | (G) | 298.15 | 6000 | -627555.4 | 258.8397 | -640004 | 29.46111298 | 0.09307524414 | -417516 | 0 | -6.286510254e-05 | 1.523973e-08
CH | [] | (G) | 298.15 | 20000 | 567339.7 | 182.9346 | 597362 | 30.16825867 | -0.007261793518 | 8932 | 0 | 1.331760498e-05 | -3.982479492e-09
CH2 | [] | (G) | 298.15 | 6000 | 373408.1 | 194.7916 | 390421.1 | 29.62883377 | 0.008348320008 | 77220 | 0 | 1.010984253e-05 | -4.459649e-09
CH3 | [] | (G) | 298.15 | 6000 | 145225.8 | 193.8499 | 146301 | 27.13246536 | 0.0386914 | 24984 | 0 | -5.760331422e-06 | -1.204722e-09
CH4 | [] | (G) | 298.15 | 6000 | -58528 | 186.2688 | -74597.21 | -1.33157086 | 0.109003 | 708126 | 0 | -4.025845e-05 | 5.610805e-09
C2H | [] | (G) | 298.15 | 10000 | 498432.7 | 209.6233 | 534522 | 42.89218903 | -0.001627851104 | -374164 | 0 | 1.809234375e-05 | -6.209669e-09
C2H2 | [] | (G) | 298.15 | 10000 | 209319.4 | 200.8079 | 227398.1 | 42.84929657 | 0.033146 | -715380 | 0 | -7.571264646e-06 | 2.581656192e-10
C2H3 | [] | (G) | 298.15 | 6000 | 247909 | 232.7125 | 259996.3 | 6.42954826 | 0.1224151 | 169548 | 0 | -6.435354492e-05 | 1.333058e-08
C2H4 | [] | (G) | 298.15 | 6000 | 59805.8 | 219.1827 | 52394.68 | 1.70850754 | 0.1574882 | 91616 | 0 | -8.213979492e-05 | 1.686894e-08
C2H5 | [] | (G) | 298.15 | 6000 | 121626.8 | 250.4064 | 106998.2 | -10.38705063 | 0.1947555 | 634756 | 0 | -9.854102e-05 | 1.942119e-08
C2H6 | [] | (G) | 298.15 | 6000 | -47705.72 | 229.0506 | -84004.7 | -6.41214752 | 0.2120666 | 378980 | 0 | -0.0001028132 | 1.938854e-08
C3H | [] | (G) | 298.15 | 4000 | 511081.1 | 240.9565 | 554161.5 | 46.49301147 | 0.0458649 | -593388 | 0 | -2.255773e-05 | 4.434159e-09
C3H4 | [] | (G) | 298.15 | 4000 | 278785.5 | 243.4827 | 277098.9 | -14.52677917 | 0.2804817 | 111272 | 0 | -0.0002169598 | 6.800507e-08
C3H6 | [] | (G) | 298.15 | 4000 | 87305.63 | 237.3669 | 53297.55 | -49.92435455 | 0.4196061 | 581020 | 0 | -0.0003246387 | 1.016212e-07
C3H6_* | [*] | (G) | 298.15 | 4000 | 47862.2 | 266.5294 | 20411.76 | 0.87898052 | 0.2445743 | 101852 | 0 | -0.0001265507 | 2.555106e-08
C3H8 | [] | (G) | 298.15 | 1500 | -45837.03 | 270.1477 | -103856.6 | -5.18471336 | 0.3053609 | 69614 | 0 | -0.000157111 | 3.159512e-08
C4H | [] | (G) | 298.15 | 4000 | 699806 | 255.8255 | 744884.9 | 54.8028717 | 0.06500341 | -725800 | 0 | -3.07392e-05 | 5.589461e-09
C4H2 | [] | (G) | 298.15 | 4000 | 374652 | 250.005 | 401707.6 | 71.32920837 | 0.06029041748 | -1229890 | 0 | -2.200213257e-05 | 2.94559e-09
C4H4 | [] | (G) | 298.15 | 4000 | 385739.7 | 251.3184 | 384998.5 | -24.06537247 | 0.3599373 | 81546 | 0 | -0.0002884049 | 9.131875e-08
C4H6 | [] | (G) | 298.15 | 4000 | 185185.6 | 261.9512 | 156698.3 | -59.08926392 | 0.4902947 | 711336 | 0 | -0.0003804865 | 1.17794e-07
COH2 | [] | (G) | 298.15 | 6000 | -106519.7 | 218.6601 | -108698 | 4.53906155 | 0.09535212 | 569034 | 0 | -4.736877e-05 | 8.861771484e-09
CO2H2 | [] | (G) | 298.15 | 6000 | -358494.1 | 248.735 | -378806.7 | 6.87130165 | 0.1593171 | -3402 | 0 | -0.0001040953 | 2.510231e-08
CO2H2_CIS | [CIS] | (G) | 298.15 | 6000 | -358512.5 | 248.6573 | -378828 | 14.89083862 | 0.1264423 | -103072 | 0 | -7.435289e-05 | 1.679908e-08
CO2H2_TRANS | [TRANS] | (G) | 298.15 | 6000 | -342060.2 | 248.7823 | -362418.2 | 15.38238907 | 0.1257671 | -89486 | 0 | -7.394944e-05 | 1.670761e-08
COH3_1 | [] | (G) | 298.15 | 6000 | 26298.04 | 232.7475 | 12998.8 | -6.48088264 | 0.1432409 | 643992 | 0 | -7.587504e-05 | 1.547466e-08
COH3_2 | [] | (G) | 298.15 | 6000 | -9460.759 | 245.6254 | -20002.24 | 23.81186295 | 0.09340297 | -121554 | 0 | -4.590007e-05 | 9.09293e-09
COH4 | [] | (G) | 298.15 | 6000 | -173231.2 | 239.7474 | -201002.4 | -1.87760305 | 0.1549492 | 576004 | 0 | -8.022293e-05 | 1.63606e-08
C2OH4_* | [*] | (G) | 298.15 | 4000 | -142603.2 | 263.8306 | -165311.3 | 4.8868866 | 0.1844532 | 309290 | 0 | -9.659194e-05 | 1.948719e-08
C2OH6 | [] | (G) | 298.15 | 6000 | -185675.2 | 281.4441 | -234798.8 | 5.11323071 | 0.2362093 | 55636 | 0 | -0.0001257106 | 2.63691e-08
C3OH6_* | [*] | (G) | 298.15 | 4000 | -169382.6 | 295.3604 | -217153.6 | -1.0620296 | 0.2827108 | 341152 | 0 | -0.0001510538 | 3.119791e-08
COH | [] | (G) | 298.15 | 6000 | 27256.42 | 224.2416 | 42003.19 | 19.54308701 | 0.04541665039 | 290438 | 0 | -2.071846e-05 | 3.367934e-09
CO2H | [] | (G) | 298.15 | 6000 | -208864.6 | 251.6115 | -213002.1 | 25.70037842 | 0.0798624 | -176166 | 0 | -4.759008e-05 | 1.079444e-08
C2O | [] | (G) | 298.15 | 6000 | 259456.7 | 233.5001 | 291042.5 | 35.2274704 | 0.03779079 | -155722 | 0 | -1.989936e-05 | 4.226525e-09
C3O2 | [] | (G) | 298.15 | 6000 | -111664.8 | 276.5378 | -97598.01 | 47.84001923 | 0.07978673 | -519432 | 0 | -4.312762e-05 | 8.617723e-09
CO | [] | (G) | 298.15 | 20000 | -133867.6 | 197.5616 | -110526.5 | 24.11842346 | 0.01082664032 | 172344 | 0 | -1.236741714e-06 | -7.310528868e-10
CO2 | [] | (G) | 298.15 | 10000 | -394737.7 | 213.6724 | -393509.8 | 26.20219803 | 0.05116158 | -169772 | 0 | -2.905817e-05 | 6.200446e-09
CSO | [] | (G) | 298.15 | 6000 | -168751.4 | 231.5344 | -141700.5 | 35.69624329 | 0.03923841 | -352392 | 0 | -2.272091e-05 | 4.916764e-09
CS | [] | (G) | 298.15 | 6000 | 231394.4 | 210.4432 | 279616.1 | 21.78392792 | 0.02865386963 | 96976 | 0 | -1.976325e-05 | 4.874434e-09
CS2 | [] | (G) | 298.15 | 6000 | 67438.56 | 237.7711 | 116700 | 39.05472565 | 0.04084663086 | -312504 | 0 | -2.7211e-05 | 6.552341e-09
Br | [] | (G) | 298.15 | 10000 | 76341.48 | 174.9085 | 111860.8 | 22.20992279 | -0.005234228516 | -32908 | 0 | 6.228813174e-06 | -1.808513e-09
Br2 | [] | (L) | 298.15 | 500 | 4.93325 | 152.2176 | 2.281389 | 126.971 | -0.3202 | 0 | 0 | 0.000501478 | 0
Br2 | [] | (G) | 298.15 | 6000 | -11651.65 | 245.3604 | 30912.4 | 36.89647675 | 0.001717677308 | -112436 | 0 | -1.09718445e-06 | 3.88003326e-10
BrCl | [] | (G) | 298.15 | 6000 | -8268.261 | 239.9381 | 14780.63 | 36.19216156 | 0.00308738594 | -172018 | 0 | -2.084523924e-06 | 6.02400696e-10
BrF3 | [] | (G) | 298.15 | 6000 | -241202 | 295.6511 | -255601.3 | 71.98118591 | 0.02351488 | -904730 | 0 | -1.813987e-05 | 4.824775e-09
BrF5 | [] | (G) | 298.15 | 6000 | -366529.1 | 323.1162 | -428804 | 111.7784 | 0.04482355 | -1868668 | 0 | -3.460764e-05 | 9.2105625e-09
BrF | [] | (G) | 298.15 | 6000 | -81834.31 | 228.8734 | -58850.4 | 33.03786469 | 0.009584269714 | -210878 | 0 | -6.998972166e-06 | 1.874173e-09
BrH | [] | (G) | 298.15 | 6000 | -61275.32 | 198.599 | -36377.11 | 27.93085098 | -0.00092002678 | 74250 | 0 | 8.399538576e-06 | -3.185673e-09
BrO | [] | (G) | 298.15 | 6000 | 102128.2 | 232.5778 | 125809.2 | 35.07241821 | 0.01851033 | -473136 | 0 | -1.935529e-05 | 6.044014e-09
SClFO2 | [] | (G) | 298.15 | 6000 | -529090.8 | 306.0701 | -565003.6 | 60.28744507 | 0.08938999 | -833498 | 0 | -6.352654e-05 | 1.594386e-08
SClF5 | [] | (G) | 298.15 | 6000 | -960924.7 | 318.7773 | -1047010.9 | 107.3265 | 0.1044772 | -2488002 | 0 | -7.946669e-05 | 2.092893e-08
SClO3H | [] | (G) | 298.15 | 6000 | -498653.6 | 309.8634 | -550006.4 | 64.27786255 | 0.1086678 | -982224 | 0 | -7.259949e-05 | 1.792523e-08
SCl2O2 | [] | (G) | 298.15 | 6000 | -316746.7 | 310.6721 | -355001.9 | 68.22407532 | 0.07394905 | -800412 | 0 | -5.222241e-05 | 1.304299e-08
SCl2O | [] | (G) | 298.15 | 6000 | -200115.5 | 307.3013 | -212000.4 | 64.00216675 | 0.03636827 | -564992 | 0 | -2.612301e-05 | 6.604841e-09
SFO3H | [] | (G) | 298.15 | 6000 | -701657 | 296.7704 | -753007.5 | 57.02709198 | 0.1228678 | -1041028 | 0 | -8.308157e-05 | 2.063236e-08
SF4O | [] | (G) | 298.15 | 6000 | -926567.2 | 306.8785 | -986008.8 | 77.37312317 | 0.1097478 | -1647306 | 0 | -8.101025e-05 | 2.089939e-08
SF2O2 | [] | (G) | 298.15 | 6000 | -721809.2 | 283.3999 | -760005.8 | 49.99346161 | 0.1091316 | -925382 | 0 | -7.783236e-05 | 1.958824e-08
SFO | [] | (G) | 298.15 | 6000 | -308116 | 265.4997 | -297150.8 | 36.2897644 | 0.04229644165 | -280236 | 0 | -3.072263e-05 | 7.830174e-09
SF2O | [] | (G) | 298.15 | 6000 | -572539.4 | 279.0042 | -584957.3 | 50.24382782 | 0.0635578125 | -741312 | 0 | -4.623363e-05 | 1.180183e-08
S2F2_1 | [] | (G) | 298.15 | 6000 | -300595.6 | 292.5966 | -288957.8 | 65.1917572 | 0.0373832 | -974678 | 0 | -2.861336e-05 | 7.568704e-09
S2F2_2 | [] | (G) | 298.15 | 6000 | -289201.6 | 293.9718 | -278055.8 | 69.0848999 | 0.02942341 | -888040 | 0 | -2.259735e-05 | 5.991572754e-09
S2F10 | [] | (G) | 298.15 | 6000 | -1878646.7 | 386.0655 | -2060025.5 | 169.7663269 | 0.2321011 | -4595810 | 0 | -0.0001760924 | 4.629261e-08
SF | [] | (G) | 298.15 | 6000 | -11262.36 | 225.172 | 15447.07 | 36.21537781 | 0.002688267898 | -151940 | 0 | -1.610267256e-06 | 4.268251644e-10
SF2 | [] | (G) | 298.15 | 6000 | -301851.2 | 256.4537 | -293191.6 | 42.53987122 | 0.03218043 | -510874 | 0 | -2.440776489e-05 | 6.414845e-09
SF3 | [] | (G) | 298.15 | 6000 | -493119.2 | 285.4851 | -504105.2 | 66.24395752 | 0.03521208496 | -1015150 | 0 | -2.696339e-05 | 7.134696e-09
SF4 | [] | (G) | 298.15 | 6000 | -724691.6 | 296.5698 | -760006.4 | 77.6373291 | 0.06270492 | -1405568 | 0 | -4.763598e-05 | 1.253472e-08
SF5 | [] | (G) | 298.15 | 6000 | -845744.2 | 322.1363 | -902668.3 | 110.119 | 0.04810361 | -1901724 | 0 | -3.702795e-05 | 9.834085e-09
SF6 | [] | (G) | 298.15 | 6000 | -1129434.3 | 291.4999 | -1219414.1 | 95.16468811 | 0.1288192 | -2543588 | 0 | -9.759914e-05 | 2.563415e-08
SO4H2 | [] | (G) | 298.15 | 6000 | -664914 | 299.1297 | -732745.2 | 63.20831299 | 0.1384428 | -1134928 | 0 | -8.980644e-05 | 2.207972e-08
SOH_1 | [] | (G) | 298.15 | 6000 | 32828.56 | 241.3688 | 48098.56 | 22.49176788 | 0.05286444 | 43378 | 0 | -3.172668e-05 | 7.056214e-09
SOH_2 | [] | (G) | 298.15 | 6000 | -16524.56 | 239.285 | -1889.641 | 29.21166992 | 0.03497098 | -152518 | 0 | -2.131126e-05 | 5.680447e-09
SOH2_1 | [] | (G) | 298.15 | 6000 | -132260.3 | 244.3571 | -132232.9 | 34.48693085 | 0.05418021 | -360294 | 0 | -2.701909e-05 | 5.47747e-09
SOH2_2 | [] | (G) | 298.15 | 6000 | -52417.12 | 239.5167 | -53032.98 | 14.16857338 | 0.09283655 | 51790 | 0 | -5.259366e-05 | 1.135731e-08
SH2 | [] | (G) | 298.15 | 6000 | -36352.9 | 205.7059 | -20596.78 | 25.93961716 | 0.02195448 | 162922 | 0 | 9.084576e-09 | -2.141012e-09
SH | [] | (G) | 298.15 | 6000 | 111488.6 | 195.463 | 140278.2 | 35.51094818 | -0.01802144 | 50550 | 0 | 2.220740112e-05 | -6.961859e-09
SO | [] | (G) | 298.15 | 6000 | -21349.1 | 221.825 | 4612.35 | 23.567379 | 0.02677689209 | 18356 | 0 | -1.948769e-05 | 5.223488526e-09
SO2 | [] | (G) | 298.15 | 6000 | -302631.8 | 248.1025 | -296811.6 | 25.6302948 | 0.06026270752 | -28882 | 0 | -4.193188e-05 | 1.041541e-08
SO3 | [] | (G) | 298.15 | 6000 | -376838.7 | 256.4152 | -395903.2 | 31.42745972 | 0.09499603 | -327904 | 0 | -6.655416504e-05 | 1.651817e-08
S2O | [] | (G) | 298.15 | 6000 | -77140.52 | 266.8418 | -45238.6 | 38.7168045 | 0.03795082 | -325562 | 0 | -2.774215e-05 | 7.103099e-09
S | [] | (C) | 298.15 | 388 | 0.8876917 | 32.08329 | 0.6821242 | 14.373 | 0.033558 | 0 | 0 | -1.8322e-05 | 0
S | [] | (L) | 298.15 | 1300 | 10012.25 | 59.93043 | 9152.451 | 19762.44 | -65.585487 | -529347500 | 0 | 0.06132846 | 0
S | [] | (G) | 298.15 | 10000 | 238957.3 | 167.725 | 277153.1 | 26.93941498 | -0.01171330719 | -40448 | 0 | 8.359467774e-06 | -2.071061e-09
S2 | [] | (G) | 298.15 | 6000 | 79991.99 | 228.0493 | 128549.1 | 33.29374695 | 0.007378312684 | -235112 | 0 | -4.433574828e-06 | 1.398367e-09
S3 | [] | (G) | 298.15 | 6000 | 89048.12 | 273.113 | 143391.4 | 50.60819244 | 0.01600063 | -559768 | 0 | -1.234668e-05 | 3.284613e-09
S4 | [] | (G) | 298.15 | 6000 | 83028.72 | 293.4364 | 135629.9 | 70.2467804 | 0.02710315 | -951344 | 0 | -2.087387e-05 | 5.545612e-09
S5 | [] | (G) | 298.15 | 6000 | 72161.85 | 349.0873 | 130960.5 | 99.67214966 | 0.01793684082 | -1098102 | 0 | -1.394686e-05 | 3.730155e-09
S6 | [] | (G) | 298.15 | 6000 | 48275.04 | 353.7774 | 100433.8 | 124.6077 | 0.01803243 | -1448938 | 0 | -1.406329e-05 | 3.769235e-09
S7 | [] | (G) | 298.15 | 6000 | 50807.05 | 398.5587 | 107344 | 147.7651 | 0.02181877 | -1702414 | 0 | -1.69979187e-05 | 4.552672e-09
S8 | [] | (G) | 298.15 | 6000 | 45342.52 | 425.6505 | 99917.8 | 170.9659 | 0.02554966 | -1902272 | 0 | -1.990783e-05 | 5.332603e-09
Cl | [] | (G) | 298.15 | 10000 | 107003 | 165.0747 | 121300.4 | 23.66021347 | 0.000637243938 | -158204 | 0 | -3.107713164e-06 | 1.219962e-09
Cl2 | [] | (G) | 298.15 | 10000 | 0.7574665 | 222.9696 | -0.07155885 | 34.89838409 | 0.005733709716 | -207168 | 0 | -4.091169432e-06 | 1.116540894e-09
ClF | [] | (G) | 298.15 | 6000 | -57285.17 | 217.8263 | -55699.31 | 30.8119545 | 0.01400848999 | -184444 | 0 | -1.026489e-05 | 2.727653e-09
ClF3 | [] | (G) | 298.15 | 6000 | -128907.2 | 282.0234 | -164602.6 | 67.95002747 | 0.03178093872 | -1013220 | 0 | -2.440027e-05 | 6.46845e-09
ClF5 | [] | (G) | 298.15 | 6000 | -154882.5 | 310.1148 | -238005.5 | 106.893 | 0.05485452 | -2016094 | 0 | -4.221253e-05 | 1.120888e-08
ClH | [] | (G) | 298.15 | 6000 | -95480.73 | 186.7994 | -92308.46 | 30.07949448 | -0.006723960876 | 7858 | 0 | 1.222684e-05 | -3.981138e-09
ClOH | [] | (G) | 298.15 | 6000 | -65917.1 | 236.4637 | -75743.39 | 31.91036987 | 0.0294436 | -183514 | 0 | -1.64687e-05 | 3.874193e-09
ClO2 | [] | (G) | 298.15 | 6000 | 120343.4 | 256.7549 | 104997 | 33.06752777 | 0.0498655 | -267738 | 0 | -3.595299e-05 | 9.230631e-09
Cl2O | [] | (G) | 298.15 | 6000 | 94363.67 | 267.8292 | 78998.93 | 49.33081818 | 0.0185844 | -525320 | 0 | -1.428379e-05 | 3.789319e-09
ClO | [] | (G) | 298.15 | 6000 | 98929.48 | 224.9915 | 101613.8 | 32.70978546 | 0.009841586304 | -54648 | 0 | -6.879809874e-06 | 1.80530127e-09
F | [] | (G) | 298.15 | 10000 | 64403.5 | 158.6454 | 79381.71 | 24.83997345 | -0.0077360672 | -21598 | 0 | 5.601589968e-06 | -1.427253e-09
F2 | [] | (G) | 298.15 | 10000 | -0.2493725 | 202.6748 | -1.086157 | 28.12082672 | 0.01923885 | -127640 | 0 | -1.381634e-05 | 3.675931e-09
F2H2 | [] | (G) | 298.15 | 6000 | -551743.2 | 260.7828 | -569925.2 | 66.28085327 | -0.005876945496 | -642020 | 0 | 9.725163576e-06 | -2.25359436e-09
F3H3 | [] | (G) | 298.15 | 3000 | -829051.2 | 280.7859 | -883687.3 | 75.87966919 | 0.04668251 | -1308450 | 0 | -1.49521e-05 | 1.736279e-09
F4H4 | [] | (G) | 298.15 | 3000 | -1105477.7 | 349.8391 | -1186946.6 | 106.7172 | 0.06224052 | -1747528 | 0 | -1.993447632e-05 | 2.314766e-09
F5H5 | [] | (G) | 298.15 | 3000 | -1381368.0 | 417.0939 | -1490205.8 | 137.5525 | 0.07780333252 | -2186510 | 0 | -2.491976e-05 | 2.89377e-09
F6H6 | [] | (G) | 298.15 | 3000 | -1670076.5 | 486.4056 | -1805567.0 | 168.7923584 | 0.09207142334 | -2683276 | 0 | -2.923827e-05 | 3.371967e-09
F7H7 | [] | (G) | 298.15 | 3000 | -1935201.3 | 548.4298 | -2099723.3 | 199.2242 | 0.1089262 | -3064484 | 0 | -3.488843e-05 | 4.051374e-09
FH | [] | (G) | 298.15 | 10000 | -275445.6 | 173.666 | -273299.8 | 31.73537827 | -0.009003146362 | -66040 | 0 | 1.002938e-05 | -2.522899e-09
FOH | [] | (G) | 298.15 | 6000 | -87126.77 | 226.6349 | -96901.48 | 27.32206726 | 0.03676833496 | -57038 | 0 | -2.080293e-05 | 4.788506e-09
FO | [] | (G) | 298.15 | 6000 | 105949.5 | 216.1636 | 108998.7 | 25.8100853 | 0.02300579 | 47354 | 0 | -1.633774e-05 | 4.213383e-09
F2O | [] | (G) | 298.15 | 6000 | 39479.48 | 247.3773 | 24496.9 | 38.68716431 | 0.04098494873 | -446786 | 0 | -2.948215e-05 | 7.703005e-09
O2H | [] | (G) | 298.15 | 6000 | 19097.94 | 228.9865 | 9685.569 | 22.67345047 | 0.04472594 | 91916 | 0 | -2.608826e-05 | 6.240753e-09
OH2 | [] | (L) | 298.15 | 600 | -236722.8 | 69.95756 | -285827.7 | -270.405 | 1.901988 | 4643400 | 0 | -0.003991026 | 3.062525e-06
O2H2 | [] | (L) | 298.15 | 600 | -114592.1 | 109.611 | -187777.3236 | 89.33 | 0 | 0 | 0 | 0 | 0
O2H2 | [] | (G) | 298.15 | 6000 | -111696.8 | 234.3959 | -135882 | 26.3480835 | 0.06295924 | 9476 | 0 | -3.444448242e-05 | 7.804047e-09
OH | [] | (G) | 298.15 | 20000 | 34857.64 | 183.6301 | 39335.87 | 32.12631226 | -0.01078643 | -6902 | 0 | 1.290749e-05 | -3.56686377e-09
O | [] | (G) | 298.15 | 20000 | 234135.5 | 160.952 | 249171.2 | 21.38143158 | -0.001244453048 | 73240 | 0 | 9.56824152e-07 | -2.539860996e-10
O2 | [] | (G) | 298.15 | 20000 | 0.6645587 | 205.0406 | -0.2009443 | 20.15039444 | 0.0280777 | 206496 | 0 | -1.771801e-05 | 4.172236e-09
O3 | [] | (G) | 298.15 | 6000 | 159615.8 | 238.8844 | 141797.7 | 24.7930069 | 0.06960731 | -167082 | 0 | -5.298108e-05 | 1.475752e-08
H | [] | (G) | 298.15 | 20000 | 205256.7 | 114.6085 | 217998 | 20.78602219 | 0 | 0 | 0 | 0 | 0
H2 | [] | (G) | 298.15 | 20000 | 1.195073 | 130.5719 | 0.3561984 | 33.10954285 | -0.01151371 | -159788 | 0 | 1.161431763e-05 | -2.846117e-09

## thermodata
XNAME | FULLNAME | COND | FIRST | LAST | G | S | H | A | B | C | D | E | F
H2O_Gas_!!! | [] | (G) | 298.15 | 20000 | -231479 | 188.7624 | -241804.9 | 27.18002319 | 0.01380989 | 197012 | 0 | 1.729730304e-06 | -1.386441e-09
BITOVNIT | NaCa4Al9Si11O40 | (C) | 298.15 | 1400 | -20073190.5 | 1019.919 | -20914969.0 | 1336.0502 | 0.2873721 | -34530664 | 0 | 0 | 0
ANDESIN | Na3Ca2Al7Si13O40 | (C) | 298.15 | 900 | -19365238.9 | 1034.977 | -20203859.2 | 1329.98485 | 0.26833945 | -34216940 | 0 | 0 | 0
OLIGOKLAS | Na4CaAl6Si14O40 | (C) | 298.15 | 1400 | -19044718.2 | 1042.507 | -19881759.2 | 1301.7496 | 0.2898819 | -32188186 | 0 | 0 | 0
LABRADOR | NaCaAl3Si5O16 | (C) | 298.15 | 1400 | -7806851.7 | 412.4853 | -8142615.6 | 527.55996 | 0.1162874 | -13343770 | 0 | 0 | 0
GEHLENITE | Ca2Al2SiO7 | (C) | 298.15 | 1863 | -3838418.0 | 198.2939 | -3986393.1 | 275.40872 | 0.02790061 | -7818026 | 0 | 0 | 0
GROSSULAR | Ca3Al2Si3O12 | (C) | 298.15 | 1700 | -6364045.2 | 241.3916 | -6641757.3 | 456.19798 | 0.04919208 | -13138802 | 0 | 0 | 0
AMORTHITE | CaAl2Si2O8 | (C) | 298.15 | 1826 | -4052806.2 | 202.4731 | -4221479.3 | 296.95117 | 0.04337771 | -13532004 | 0 | 0 | 0
AMORTHITE | CaAl2Si2O8 | (L) | 298.15 | 3000 | -3889634.1 | 134.3969 | -4150041.9 | 380.653 | 0 | 0 | 0 | 0 | 0
CaAl2SiO6 | [] | (C) | 298.15 | 1700 | -3160138.9 | 144.7476 | -3291179.3 | 233.16042 | 0.02112415 | -7370446 | 0 | 0 | 0
FTORFLOGOPIT | KMg3AlSi3F2O10 | (C) | 298.15 | 1670 | -6113175.7 | 317.5241 | -6369861.7 | 421.89738 | 0.07178028 | -8976718 | 0 | 0 | 0
FTORFLOGOPIT | KMg3AlSi3F2O10 | (L) | 298.15 | 2500 | -5679127.7 | 352.779 | -6147590.4 | 537.5155 | 0 | 0 | 0 | 0 | 0
K2Al2Si6O16 | [] | (L) | 298.15 | 2500 | -7655574.3 | 238.5804 | -7975697.8 | 765.489 | 0 | 0 | 0 | 0 | 0
KAlSi3O8_GLASS | [GLASS] | (C) | 298.15 | 1400 | -3749351.5 | 263.3413 | -3903903.6 | 259.17868 | 0.07178028 | -5977506 | 0 | 0 | 0
K2Al2Si6O16 | [] | (C) | 298.15 | 1473 | -7576642.3 | 476.0637 | -7900838.6 | 571.98342 | 0.07730184 | -19041016 | 0 | 0 | 0
KALCILIT | KAlSiO4 | (C) | 298.15 | 810 | -2024511.3 | 133.0314 | -2108228.4 | 123.10569 | 0.07261688 | -2225356 | 0 | 0 | 0
KALIOPHILITE | K2Al2Si2O6 | (C) | 298.15 | 1400 | -4100637.5 | 266.0629 | -4215619.8 | 239.51858 | 0 | 0 | 0 | 0 | 0
LEUCITE | K2Al2Si4O12 | (C) | 298.15 | 1400 | 6313720.5 | 368.137 | 6067032.8 | 328.19818 | 0 | 0 | 0 | 0 | 0
MICROCLINE | K2Al2Si6O16 | (C) | 298.15 | 1473 | -7576543.3 | 439.2533 | -7911714.6 | 571.98342 | 0.07730184 | -19041016 | 0 | 0 | 0
ANDULARIA | K2Al2Si6O16 | (C) | 298.15 | 1473 | -7579417.4 | 468.5343 | -7905858.6 | 571.98342 | 0.07730184 | -19041016 | 0 | 0 | 0
ALPHA-SPODUMEN | Al2Si4Li2O12 | (C) | 298.15 | 1200 | -5828622.7 | 258.5414 | -6091693.5 | 370.86478 | 0.13753704 | -8366000 | 0 | 0 | 0
BETA-SPODUMENE | Al2Si4Li2O12 | (C) | 298.15 | 1700 | -5787536.7 | 308.7382 | -6035641.2 | 414.28432 | 0.0911894 | -10306912 | 0 | 0 | 0
EUCRYPTITE | Al2Si2Li2O8 | (C) | 298.15 | 1600 | -4060822.3 | 207.4996 | -4229424.2 | 308.45442 | 0.0568888 | -8784300 | 0 | 0 | 0
CORDIERITE | Mg2Al4Si5O18 | (C) | 298.15 | 1700 | -8722020.7 | 407.0489 | -9109724.2 | 626.1951 | 0.0911894 | -20078400 | 0 | 0 | 0
Mg2Al4Si5O18 | [] | (C) | 298.15 | 2000 | -8721993.8 | 407.2646 | -9109680.0 | 626.1951 | 0.0911894 | -20078400 | 0 | 0 | 0
NEFELIN-SINT. | NaAlSiO4 | (C) | 298.15 | 1796 | -1991789.6 | 124.2467 | -2074764.5 | 27.73329 | 0.2953198 | 0 | 0 | 0 | 0
KARNEGIT | NaAlSiO4 | (C) | 298.15 | 1700 | -1991789.6 | 124.2469 | -2074764.5 | 123.56582 | 0.07178028 | -2438690 | 0 | 0 | 0
JADEITE | Na2Al2Si4O12 | (C) | 298.15 | 1750 | -5770513.8 | 266.9076 | -6040660.4 | 402.90656 | 0.09553972 | -9930442 | 0 | 0 | 0
LOW_ALBIT | Na2Al2Si6O16 | (C) | 298.15 | 1698 | -7507673.0 | 420.0144 | -7841857.7 | 516.1822 | 0.1162874 | -12557366 | 0 | 0 | 0
HIGH_ALBIT | Na2Al2Si6O16 | (C) | 298.15 | 1688 | 8143091.6 | 457.6601 | 7820130.9 | 565.45794 | 0.08165216 | -17175398 | 0 | 0 | 0
SILLIMANITE | Al2SiO5 | (C) | 298.15 | 1500 | -2475814.9 | 96.1795 | -2588436.3 | 164.3919 | 0.03363132 | -4609666 | 0 | 0 | 0
MULLITE | Al6Si2O13 | (C) | 298.15 | 2023 | -6530468.9 | 274.8558 | -6817569.2 | 233.53689 | 0.6337245 | -5584304 | 0 | -0.00038588175 | 0
KIANITE | Al2SiO5 | (C) | 298.15 | 1500 | -2479972.6 | 92.16374 | -2593791.3 | 171.71215 | 0.02919734 | -5212018 | 0 | 0 | 0
MULLITE | Al2Si2O13 | (C) | 298.15 | 2000 | -6540202.9 | 254.3592 | -6817862.2 | 465.52607 | 0.05462998 | -13854096 | 0 | 0 | 0
ANDALUSITE | Al2SiO5 | (C) | 298.15 | 1600 | -2475766.4 | 93.20959 | -2589273.3 | 172.42326 | 0.02610192 | -5111626 | 0 | 0 | 0
SiBe2O4 | [] | (C) | 298.15 | 1833 | -2053933.7 | 64.4276 | -2143785.2 | 124.02595 | 0.07851491 | -4534372 | 0 | -3.3464e-05 | 0
SiBr3 | [] | (G) | 298.15 | 6000 | -279563.7 | 351.2124 | -225998.8 | 80.05488586 | 0.006619464112 | -567158 | 0 | -5.165533446e-06 | 1.385061e-09
SiBr4 | [] | (G) | 298.15 | 6000 | -462442.2 | 379.2599 | -415798.7 | 102.734 | 0.01141877 | -748086 | 0 | -8.883356322e-06 | 2.376808e-09
SiBr | [] | (G) | 298.15 | 6000 | 124312.1 | 247.1837 | 175149.8 | 43.24151611 | -0.01108586 | -171946 | 0 | 8.744128416e-06 | -2.235556e-09
SiBr2 | [] | (G) | 298.15 | 6000 | -105245.1 | 304.6087 | -50999.1 | 56.50170898 | 0.003648978424 | -335404 | 0 | -2.851627806e-06 | 7.653850704e-10
SiC_CB | [CB] | (C) | 298.15 | 2500 | -71626.93 | 16.6127 | -72999.19 | 31.24 | 0.028949 | -1055200 | 0 | -1.3475e-05 | 2.171e-09
SiC | [] | (G) | 298.15 | 6000 | 679830.6 | 226.0923 | 734948.5 | 27.92306519 | 0.01685018 | -95382 | 0 | -1.052663e-05 | 2.925236e-09
SiC2 | [] | (G) | 298.15 | 6000 | 569048.8 | 247.7381 | 626940.3 | 37.31636047 | 0.04108275 | 17456 | 0 | -2.669582e-05 | 6.361655e-09
Si2C | [] | (G) | 298.15 | 6000 | 488287 | 246.425 | 544415.2 | 41.77385712 | 0.03805182 | -166708 | 0 | -2.733788e-05 | 7.111244e-09
SiC | [] | (C) | 298.15 | 3103 | -70510.66 | 16.48769 | -71899.2 | 32.049 | 0.02697 | -1092000 | 0 | -1.2161e-05 | 1.958e-09
SiC | [] | (L) | 298.15 | 5600 | -8608.468 | -4.0269 | -44007.1715 | 63 | 0 | 0 | 0 | 0 | 0
MERWINITE | Ca3MgSi2O8 | (C) | 298.15 | 1700 | -4399332.6 | 253.0969 | -4563227.4 | 304.9407 | 0.05036332 | -6023520 | 0 | 0 | 0
DIOPSIDE | CaMgSi2O6 | (C) | 298.15 | 1665 | -3070764.4 | 143.0743 | -3201663.3 | 185.97618 | 0.12373314 | -5588488 | 0 | -4.39215e-05 | 0
DIOPSIDE | CaMgSi2O6 | (L) | 298.15 | 3000 | -3070274.9 | 8.464413 | -3221481.5 | 355.47134 | 0 | 0 | 0 | 0 | 0
MONTISELLITE | CaMgSiO4 | (C) | 298.15 | 1763 | -2175542.0 | 110.4436 | -2261326.3 | 150.588 | 0.03199995 | -3283654 | 0 | 0 | 0
AKERMANITE | Ca2MgSi2O7 | (C) | 298.15 | 1727 | -3730197.0 | 209.1713 | -3874288.6 | 251.90026 | 0.04722607 | -4802084 | 0 | 0 | 0
PSEDOWOLLAST.]. | CaSiO3 | (C) | 298.15 | 1817 | -1565091.6 | 87.4334 | -1626766.4 | 108.13055 | 0.01648102 | -2363396 | 0 | 0 | 0
WOLLASTONITE | CaSiO3 | (L) | 298.15 | 3000 | -1525836.4 | 53.50143 | -1615752.6 | 150.588 | 0 | 0 | 0 | 0 | 0
PSEDOWOLLAST.]. | CaSiO3 | (L) | 298.15 | 3000 | -1472584.6 | 75.94349 | -1582227.1 | 146.405 | 0 | 0 | 0 | 0 | 0
RANKINITE | Ca3Si2O7 | (C) | 298.15 | 2343 | -3793602.3 | 210.8447 | -3939124.6 | 257.29633 | 0.05580122 | -5362606 | 0 | 0 | 0
Ca2SiO4_GAMMA | [GAMMA] | (C) | 298.15 | 1100 | -2230984.7 | 120.4832 | -2315705.2 | 133.27038 | 0.05153456 | -1940912 | 0 | 0 | 0
Ca2SiO4_BETA | [BETA] | (C) | 298.15 | 2403 | -2222646.8 | 127.5944 | -2305247.1 | 145.86121 | 0.04074242 | -2618558 | 0 | 0 | 0
Ca3SiO5 | [] | (C) | 298.15 | 1800 | -2822726.4 | 168.5922 | -2926002.9 | 208.52255 | 0.03605746 | -4245746 | 0 | 0 | 0
WOLLASTONITE | CaSiO3 | (C) | 298.15 | 1817 | -1570581.3 | 81.99538 | -1633877.4 | 111.43512 | 0.0150588 | -2727316 | 0 | 0 | 0
SPHENE | CaSiTiO5 | (C) | 298.15 | 1673 | -2495623.7 | 129.2687 | -2601612.8 | 177.31737 | 0.02317382 | -4028228 | 0 | 0 | 0
SPHENE | CaSiTiO5 | (L) | 298.15 | 3000 | -2460673.8 | 37.1023 | -2597875.7 | 279.4244 | 0 | 0 | 0 | 0 | 0
Ca2Si | [] | (C) | 298.15 | 1183 | -217606.2 | 81.15752 | -209147.8 | 67.3463 | 0.0179869 | 0 | 0 | 0 | 0
CaSi | [] | (C) | 298.15 | 1513 | -154992.2 | 45.18114 | -150586.6 | 42.6666 | 0.0150588 | 0 | 0 | 0 | 0
CaSi2 | [] | (C) | 298.15 | 1263 | -154222 | 50.62122 | -150585.9 | 60.6535 | 0.0271895 | 0 | 0 | 0 | 0
SiCdO3 | [] | (C) | 298.15 | 1514 | -1128855.7 | 97.47283 | -1190061.3 | 87.843 | 0.0426666 | -1045750 | 0 | 0 | 0
Si2Ce | [] | (C) | 298.15 | 1893 | -200342.7 | 100.8173 | -188232.9 | 72.098188 | 0.011260636 | -524548 | 0 | 2.292283998e-06 | 0
SiClF | [] | (G) | 298.15 | 6000 | -391151.5 | 275.0246 | -377826.8 | 46.44522858 | 0.02398383 | -412260 | 0 | -1.81036e-05 | 4.742038e-09
SiClH | [] | (G) | 298.15 | 6000 | 22982.14 | 251.2219 | 40946.07 | 34.34963989 | 0.03455499 | -175562 | 0 | -2.000286e-05 | 4.265822754e-09
SiCl4 | [] | (G) | 298.15 | 6000 | -624545.4 | 331.3285 | -662201.2 | 96.37863159 | 0.02471231 | -1049376 | 0 | -1.908877e-05 | 5.081944e-09
SiCl | [] | (G) | 298.15 | 6000 | 112411.5 | 237.7289 | 142365.4 | 36.08028412 | 0.00320560608 | -96002 | 0 | -2.15000748e-06 | 5.846383668e-10
SiCl2 | [] | (G) | 298.15 | 6000 | -174778.8 | 281.5024 | -163067.8 | 54.3813324 | 0.008135324096 | -446662 | 0 | -6.322630008e-06 | 1.690457886e-09
SiCl3 | [] | (G) | 298.15 | 6000 | -386587.4 | 316.5264 | -396270.3 | 75.61459351 | 0.01595949 | -783658 | 0 | -1.236266052e-05 | 3.297683e-09
SiCo2O4 | [] | (L) | 298.15 | 3000 | -1306609.3 | 86.20407 | -1401451.5 | 242.614 | 0 | 0 | 0 | 0 | 0
SiCo2O4 | [] | (C) | 298.15 | 1690 | -1337915.2 | 158.5492 | -1406321.0 | 157.36446 | 0.02204441 | -2668754 | 0 | 0 | 0
SiCr3 | [] | (L) | 298.15 | 5000 | -60907.81 | 24.53666 | -108988.6156 | 180 | 0 | 0 | 0 | 0 | 0
Si3Cr5 | [] | (C) | 298.15 | 1920 | -325366.5 | 179.3187 | -324994.4 | 119.262 | 0.314195 | -276000 | 0 | -0.000300612 | 1.08954e-07
Si3Cr5 | [] | (L) | 298.15 | 5000 | -12332.51 | 148.8061 | -173031.578 | 330 | 0 | 0 | 0 | 0 | 0
SiCr | [] | (C) | 298.15 | 1720 | -71493.99 | 45.35453 | -70998.65 | 51.11 | 0.00942 | -783900 | 0 | 0 | 0
SiCr | [] | (L) | 298.15 | 5000 | 9282.9 | 44.54357 | -30732.6015 | 80 | 0 | 0 | 0 | 0 | 0
Si2Cr | [] | (C) | 298.15 | 1733 | -98803.17 | 55.65637 | -99998.1 | 60.696 | 0.027886 | -498700 | 0 | 0 | 0
Si2Cr | [] | (L) | 298.15 | 5000 | 98679.67 | 88.83553 | 3684.9103 | 105 | 0 | 0 | 0 | 0 | 0
SiCr3 | [] | (C) | 298.15 | 2020 | -137491.9 | 86.80908 | -137997.3 | 87.925 | 0.032264 | -645800 | 0 | 0 | 0
SiFH | [] | (G) | 298.15 | 6000 | -191135.9 | 238.5666 | -173659.6 | 30.46331787 | 0.0377460083 | -205332 | 0 | -2.003544e-05 | 5.270785e-09
SiF | [] | (G) | 298.15 | 6000 | -54867.84 | 225.6725 | -25232.66 | 29.58968353 | 0.0161963 | -71386 | 0 | -1.18895e-05 | 3.111372e-09
SiF2 | [] | (G) | 298.15 | 6000 | -604107 | 256.4609 | -592840.5 | 40.93885803 | 0.03511223 | -422922 | 0 | -2.644515747e-05 | 6.915659e-09
SiF3 | [] | (G) | 298.15 | 6000 | -986984.4 | 279.5697 | -996441.7 | 53.53958893 | 0.05987857666 | -802224 | 0 | -4.492551e-05 | 1.171685e-08
SiF4 | [] | (G) | 298.15 | 6000 | -1578271.0 | 282.6185 | -1614957.0 | 62.94385529 | 0.08968215332 | -948252 | 0 | -6.645299e-05 | 1.717823e-08
FAYALITE | Fe2SiO4 | (C) | 298.15 | 1700 | -1392743.0 | 138.6254 | -1465987.0 | 152.72133 | 0.03915288 | -2802610 | 0 | 0 | 0
FeSi | [] | (L) | 298.15 | 3000 | 9825.582 | 63.43849 | -28804.3 | 75 | 0 | 0 | 0 | 0 | 0
FeSi | [] | (C) | 298.15 | 1693 | -89248.5 | 50.20105 | -80312.49 | 44.84176 | 0.0179869 | 0 | 0 | 0 | 0
SiH | [] | (G) | 298.15 | 6000 | 336388.2 | 197.9559 | 368638 | 22.52295685 | 0.0167477 | 275642 | 0 | -6.449196168e-06 | 9.345644532e-10
SiH2 | [] | (G) | 298.15 | 6000 | 226394.7 | 207.4407 | 245352.1 | -12.72131348 | 0.1595109 | 952076 | 0 | -0.0001225556 | 3.167117e-08
SiH3 | [] | (G) | 298.15 | 6000 | 203205.2 | 216.3899 | 209358.3 | 8.25020218 | 0.1090305 | 304190 | 0 | -6.317454e-05 | 1.344699e-08
SiH4 | [] | (G) | 298.15 | 6000 | 47700.8 | 204.0948 | 34700.18 | 6.69843483 | 0.1376575 | 117648 | 0 | -7.523351e-05 | 1.526377e-08
Si2H6 | [] | (C) | 298.15 | 2000 | 94314.15 | 274.2036 | 79897.37 | 53.91887 | 0.1363658 | -1033202 | 0 | -4.47581e-05 | 0
SiI | [] | (G) | 298.15 | 6000 | 210297.3 | 253.77 | 262909.7 | 48.62442017 | -0.01846746 | -456074 | 0 | 1.231856e-05 | -2.847172e-09
SiI2 | [] | (G) | 298.15 | 6000 | 34359.59 | 324.0647 | 93001.51 | 57.61219788 | 0.00127172432 | -216588 | 0 | -9.97668918e-07 | 2.68465668e-10
SiI3 | [] | (G) | 298.15 | 6000 | -75617.53 | 376.9632 | -16388.64 | 81.5246582 | 0.003485606384 | -424722 | 0 | -2.72787918e-06 | 7.328634336e-10
SiI4 | [] | (G) | 298.15 | 6000 | -167672.8 | 416.3395 | -112997.8 | 105.4488 | 0.00566787796 | -551902 | 0 | -4.430787048e-06 | 1.189615e-09
K2Si2O5 | [] | (C) | 298.15 | 1318 | -2372691.6 | 190.5962 | -2504995.2 | 191.852 | 0.036585 | -3716600 | 0 | 0 | 0
K2Si2O5 | [] | (L) | 298.15 | 4000 | -2397111.7 | 120.6832 | -2527624.7 | 275 | 0 | 0 | 0 | 0 | 0
K2SiO3 | [] | (C) | 298.15 | 1249 | -1459204.2 | 146.0118 | -1542996.5 | 116.485 | 0.052007 | -1281900 | 0 | 0 | 0
K2SiO3 | [] | (L) | 298.15 | 4000 | -1475140.1 | 99.37293 | -1557915.3 | 190 | 0 | 0 | 0 | 0 | 0
K2Si4O9 | [] | (C) | 298.15 | 1043 | -4123964.9 | 265.6508 | -4314755.0 | 253.15516 | 0.15933047 | 0 | 0 | 0 | 0
K2Si4O9 | [] | (L) | 298.15 | 2000 | -4085530.0 | 239.0254 | -4299505.8 | 409.934 | 0 | 0 | 0 | 0 | 0
SiLi4O4 | [] | (C) | 298.15 | 1528 | -2242182.9 | 121.3217 | -2329508.6 | 137.28606 | 0.06830839 | -983004 | 0 | 0 | 0
SiLi4O4 | [] | (L) | 298.15 | 3000 | -2356593.9 | -24.18096 | -2408398.8 | 286.9538 | 0 | 0 | 0 | 0 | 0
SiLi4O4 | [] | (C) | 298.15 | 1500 | -2190421.4 | 130.9382 | -2274879.9 | 86.5881 | 0.054379 | 0 | 0 | 0 | 0
MgSiO3 | [] | (C) | 298.15 | 1850 | -1482887.0 | 67.50549 | -1548513.5 | -74.302629 | 0.6385583748 | 2806794 | 0 | -0.0008036764 | 3.695766e-07
MgSiO3 | [] | (L) | 298.15 | 3000 | -1417056.6 | 43.41324 | -1519190.5 | 146.405 | 0 | 0 | 0 | 0 | 0
Mg2SiO4 | [] | (C) | 298.15 | 2173 | -2087941.3 | 95.23003 | -2176378.2 | 136.57495 | 0.05993720308 | -3126792 | 0 | -2.357179062e-05 | 4.779863904e-09
Mg2SiO4 | [] | (L) | 298.15 | 3500 | -2036642.3 | 48.84694 | -2157642.9 | 204.967 | 0 | 0 | 0 | 0 | 0
KLINOENSTATIT]T | Mg2Si2O6 | (C) | 298.15 | 1798 | -2966343.0 | 135.7124 | -3097507.3 | 205.3853 | 0.03965484 | -5253848 | 0 | 0 | 0
KLINOENSTATIT]T | Mg2Si2O6 | (L) | 298.15 | 2500 | -2828846.1 | 107.8371 | -3032915.8 | 276.078 | 0 | 0 | 0 | 0 | 0
Mg2Si | [] | (L) | 298.15 | 4000 | 7698.586 | 107.7103 | -24938.85385 | 94.1175 | 0 | 0 | 0 | 0 | 0
Mg2Si | [] | (C) | 298.15 | 1375 | -90221.48 | 81.65067 | -77781.48 | 89.18156 | -0.0322015706 | -1501698 | 0 | 5.016939612e-05 | -1.818129e-08
TEPHROITE | SiMn2O4 | (C) | 298.15 | 1618 | -1655701.2 | 142.2351 | -1729666.1 | 159.03766 | 0.01949278 | -3112152 | 0 | 0 | 0
TEPHROITE | SiMn2O4 | (L) | 298.15 | 3000 | -1642737.3 | 64.37607 | -1734789.0 | 243.0323 | 0 | 0 | 0 | 0 | 0
RHODONITE | SiMnO3 | (C) | 298.15 | 1564 | -1265102.6 | 102.4922 | -1320152.4 | 110.51486 | 0.01623004 | -2576728 | 0 | 0 | 0
RHODONITE | SiMnO3 | (L) | 298.15 | 3000 | -1205477.7 | 83.71908 | -1293138.9 | 151.63375 | 0 | 0 | 0 | 0 | 0
Si3Mn5 | [] | (C) | 298.15 | 1573 | -242126.4 | 238.8564 | -200778.1 | 201.311058 | 0.054148935 | -1959736 | 0 | 0 | 0
Si3Mn5 | [] | (L) | 298.15 | 3000 | -81386.14 | 202.1154 | -125887 | 324.563153 | 0 | 0 | 0 | 0 | 0
SiMn | [] | (C) | 298.15 | 1548 | -67478.53 | 46.41919 | -60568.62 | 49.309204 | 0.012774882 | -640000 | 0 | 0 | 0
SiMn | [] | (L) | 298.15 | 3000 | 3101.866 | 48.87057 | -24914.29 | 78.703145 | 0 | 0 | 0 | 0 | 0
Si17Mn10 | [] | (C) | 298.15 | 1425 | -837217 | 561.6267 | -755808.4 | 719.09953 | 0.04613849 | -13063510 | 0 | 0 | 0
SiMn3 | [] | (C) | 298.15 | 1348 | -94447.56 | 103.6271 | -79558 | 100.856313 | 0.052065801 | -1471580 | 0 | 0 | 0
Si2Mo | [] | (C) | 298.15 | 2300 | -132157.2 | 65.00633 | -129998.1 | 78.396 | -0.005633 | -1273000 | 0 | 6.796999998e-06 | 0
SiMo3 | [] | (C) | 298.15 | 2298 | -133804.1 | 106.1321 | -116368.2 | 85.818428 | 0.022676043 | 32210 | 0 | 0 | 0
Si3Mo5 | [] | (C) | 298.15 | 2463 | -344478.7 | 207.3109 | -309536.6 | 183.315792 | 0.035032625 | -1199684 | 0 | 0 | 0
Si2Mo | [] | (L) | 298.15 | 5000 | 131526.9 | 94.31602 | 6206.9813 | 100 | 0 | 0 | 0 | 0 | 0
SiMo3 | [] | (C) | 298.15 | 2298 | -184640 | 106.3613 | -167252 | 85.818428 | 0.022676043 | 0 | 0 | 0 | 0
Si3Mo5 | [] | (C) | 298.15 | 3000 | -346246.4 | 205.3598 | -310711.2 | 183.315792 | 0.035032625 | -836600 | 0 | 0 | 0
Si3N4 | [] | (C) | 298.15 | 4000 | -691355.5 | 66.07435 | -787797.2 | 98.877 | 0.077739 | -2419900 | 0 | -2.1211e-05 | 2.376e-09
SiN | [] | (G) | 298.15 | 6000 | 374398.6 | 216.6849 | 403666.7 | 23.19579697 | 0.02783959 | 29546 | 0 | -2.046179e-05 | 5.444714e-09
Na4SiO4 | [] | (C) | 298.15 | 1393 | -2021869.8 | 195.783 | -2106135.5 | 162.55138 | 0.07420642 | 0 | 0 | 0 | 0
Na4SiO4 | [] | (L) | 298.15 | 2500 | -1973059.2 | 169.2547 | -2085684.8 | 259.346 | 0 | 0 | 0 | 0 | 0
Na2Si2O5 | [] | (C) | 298.15 | 1147 | -2364792.9 | 164.0312 | -2469471.3 | 185.64154 | 0.07052538 | -4463262 | 0 | 0 | 0
Na2Si2O5 | [] | (L) | 298.15 | 2500 | -2333000.7 | 137.8823 | -2457472.4 | 261.14469 | 0 | 0 | 0 | 0 | 0
Na2SiO3 | [] | (C) | 298.15 | 1361 | -1492428.9 | 113.7888 | -1557243.6 | 130.25862 | 0.0401568 | -2706400 | 0 | 0 | 0
Na2SiO3 | [] | (L) | 298.15 | 2000 | -1413180.8 | 135.2376 | -1514423.3 | 179.0324 | 0 | 0 | 0 | 0 | 0
Si2Nb | [] | (C) | 298.15 | 2220 | -126492.1 | 70.00649 | -124998.1 | 68.529 | 0.011182 | -645600 | 0 | 0 | 0
Si2Nb | [] | (L) | 298.15 | 5000 | 114928.1 | 96.8232 | -295.9937 | 100 | 0 | 0 | 0 | 0 | 0
Si3Nb5 | [] | (C) | 298.15 | 2723 | -491447 | 250.9982 | -451758.6 | 189.11343 | 0.030774331 | -1507554 | 0 | 0 | 0
SiNi2O4 | [] | (C) | 298.15 | 1818 | -1322125.5 | 110.0272 | -1404856.7 | 163.137 | 0.01974376 | -2430322 | 0 | 8.826130002e-06 | 0
Si13Ni7 | [] | (C) | 298.15 | 1245 | -699023.3 | 439.7111 | -627854.8 | 500.278434 | 0.073783937 | -7218184 | 0 | 0 | 0
SiNi | [] | (C) | 298.15 | 1265 | -96308.57 | 44.48638 | -89556.7 | 48.748682 | 0.006119729 | -651712 | 0 | 0 | 0
SiNi | [] | (L) | 298.15 | 2500 | -61464.57 | 36.51847 | -73322.79294 | 79.477 | 0 | 0 | 0 | 0 | 0
SiPbO3_GLASS | [GLASS] | (C) | 298.15 | 1000 | -1081502.1 | 126.3367 | -1137355.0 | 146.69781 | 0.00828234 | -4362868 | 0 | 0 | 0
SiPb2O4 | [] | (C) | 298.15 | 1018 | -1286247.4 | 186.5762 | -1362816.7 | 177.81933 | 0.0071111 | -3317120 | 0 | 0 | 0
ALAMOSITE | SiPbO3 | (C) | 298.15 | 1038 | -1084586.4 | 109.6052 | -1145427.8 | 159.20498 | 0.0405751 | -5818552 | 0 | 0 | 0
Si2Rb2O5 | [] | (L) | 298.15 | 2500 | -2309392.8 | 169.6721 | -2445280.8 | 259.346 | 0 | 0 | 0 | 0 | 0
SiRb2O3 | [] | (C) | 298.15 | 1143 | -1463351.9 | 161.0573 | -1527209.5 | 123.64948 | 0.04919208 | -1857252 | 0 | 0 | 0
SiRb2O3 | [] | (L) | 298.15 | 2500 | -1419177.3 | 156.7462 | -1505765.0 | 177.7775 | 0 | 0 | 0 | 0 | 0
Si2Rb2O5 | [] | (C) | 298.15 | 1363 | -2356314.7 | 194.5267 | -2465036.9 | 193.21277 | 0.05036332 | -3338034 | 0 | 0 | 0
Si4Rb2O9 | [] | (C) | 298.15 | 1173 | -4115019.1 | 278.1967 | -4308481.9 | 255.28849 | 0.12452791 | -1919996 | 0 | 0 | 0
Si4Rb2O9 | [] | (L) | 298.15 | 2500 | -4104088.8 | 221.6449 | -4311445.2 | 397.385 | 0 | 0 | 0 | 0 | 0
TRIDIMIT | SiO2 | (C) | 298.15 | 1953 | -856257.4 | 43.51449 | -905198.7 | 52.173 | 0.04094 | -1754500 | 0 | 0 | 0
SiO2_GLASS | [GLASS] | (C) | 298.15 | 1996 | -853854.3 | 47.86442 | -901398.7 | 52.17 | 0.024004 | -1331100 | 0 | -4.068e-06 | 0
SiO2 | [] | (G) | 298.15 | 6000 | -324849.2 | 228.6002 | -322075.6 | 34.2717514 | 0.05260793457 | -253358 | 0 | -3.739147e-05 | 9.379828e-09
SiO | [] | (G) | 298.15 | 10000 | -124566 | 211.4854 | -98843.55 | 22.28918076 | 0.02815269165 | 73376 | 0 | -1.964427e-05 | 4.887387e-09
SiO2 | [] | (C) | 298.15 | 1996 | -861301.2 | 41.46448 | -910698.7 | -220.893 | 1.158909 | 4254700 | 0 | -0.001702541 | 8.84703e-07
SiO2 | [] | (L) | 298.15 | 4700 | -877614.4 | 13.89538 | -922963.9677 | 83.5 | 0 | 0 | 0 | 0 | 0
CRISTOBALITE | SiO2 | (C) | 298.15 | 1996 | -859058.6 | 43.40449 | -907998.7 | -5627.717 | 30.901 | 73628000 | 0 | -0.06238107 | 4.439071e-05
QUARTZ | SiO2 | (C) | 298.15 | 1696 | -861509.8 | 40.29764 | -910977 | -122.698 | 0.592567 | 2975500 | 0 | -0.000367971 | -5.58489e-07
SiSrO3 | [] | (C) | 298.15 | 1853 | -1570620.7 | 96.21776 | -1633040.4 | 116.7057 | 0.01108495 | -2928100 | 0 | 0 | 0
SiSr2O4 | [] | (C) | 298.15 | 2598 | -2220855.8 | 149.7646 | -2303574.1 | 154.3527 | 0.0313725 | -2928100 | 0 | 0 | 0
SiZn2O4 | [] | (C) | 298.15 | 1785 | -1557672.4 | 131.3585 | -1639314.3 | 144.85729 | 0.03693589 | -3028492 | 0 | 0 | 0
SiZrO4 | [] | (C) | 298.15 | 2500 | -1942394.1 | 84.08815 | -2030718.1 | 118.600599 | 0.04789535 | -2976204 | 0 | -1.672363e-05 | 0
SiP | [] | (C) | 298.15 | 2000 | -62352.82 | 32.6314 | -61906.81 | 42.87575 | 0.0108758 | -564704 | 0 | 0 | 0
SiS | [] | (G) | 298.15 | 6000 | 57875.98 | 223.5592 | 108054.7 | 31.5030899 | 0.01246388 | -195104 | 0 | -9.303477174e-06 | 2.45763e-09
SiS2 | [] | (C) | 298.15 | 1363 | -286038.4 | 76.86619 | -286998.2 | 53.407 | 0.027581 | 0 | 0 | 0 | 0
SiS2 | [] | (L) | 298.15 | 2700 | -293842.9 | 47.89792 | -295217.8821 | 100 | 0 | 0 | 0 | 0 | 0
SiS2 | [] | (G) | 298.15 | 6000 | -43792.9 | 253.9414 | 7021.865 | 52.27585602 | 0.02073962 | -477696 | 0 | -1.574338989e-05 | 4.140317e-09
SiS | [] | (C) | 298.15 | 1363 | -171115.6 | 63.00452 | -168875.7 | 40.52 | 0.015026 | 0 | 0 | 0 | 0
SiS | [] | (L) | 298.15 | 3500 | -138481.7 | 61.50556 | -152782.6486 | 67 | 0 | 0 | 0 | 0 | 0
SiSe | [] | (G) | 298.15 | 4000 | 142271.4 | 235.088 | 202877 | 36.72674 | 0.0004183 | -288626 | 0 | 0 | 0
Si | [] | (C) | 298.15 | 1690 | 0.6472209 | 18.81199 | 0.5935105 | 23.698 | 0.003305 | -435100 | 0 | 0 | 0
Si | [] | (L) | 298.15 | 5500 | 89707.73 | 44.67614 | 48707.4942 | 27.2 | 0 | 0 | 0 | 0 | 0
Si | [] | (G) | 298.15 | 10000 | 409892.1 | 167.8727 | 450000.9 | 21.00956726 | -0.000428479766 | 120854 | 0 | 3.8122932e-08 | 2.30838318e-10
Si2 | [] | (G) | 298.15 | 6000 | 509730 | 229.7213 | 564166.2 | 13.24670219 | 0.07396802 | 362450 | 0 | -5.774654e-05 | 1.463699e-08
Si3 | [] | (G) | 298.15 | 6000 | 579950.1 | 269.929 | 639301.6 | 61.20406342 | 0.00233977356 | -424026 | 0 | -4.330592652e-06 | 3.676874268e-09
SiTa2 | [] | (C) | 298.15 | 2733 | -141127.4 | 105.4185 | -125487.9 | 72.3659 | 0.0108758 | -585620 | 0 | 0 | 0
Si3Ta5 | [] | (C) | 298.15 | 2773 | -377651.2 | 280.6975 | -334634.6 | 179.65985 | 0.03911105 | -890980 | 0 | 0 | 0
Si2Ta | [] | (C) | 298.15 | 2473 | -124389.5 | 56.35159 | -119071 | 73.24433 | 0.007709269 | -905620 | 0 | 0 | 0
Si2Ti | [] | (L) | 298.15 | 5000 | -27837.9 | 60.33182 | -81585.9867 | 100 | 0 | 0 | 0 | 0 | 0
Si3Ti5 | [] | (C) | 298.15 | 2403 | -575042.7 | 184.5181 | -579994.6 | 120.697 | 0.14604 | 1401100 | 0 | 0 | 0
Si3Ti5 | [] | (L) | 298.15 | 5000 | -72307.54 | 242.6729 | -319969.3245 | 270 | 0 | 0 | 0 | 0 | 0
SiTi | [] | (C) | 298.15 | 1843 | -129681.3 | 49.00372 | -129998.9 | 51.912 | 0.008772 | -1558100 | 0 | 0 | 0
SiTi | [] | (L) | 298.15 | 5000 | -20663.29 | 64.5216 | -73178.9421 | 67 | 0 | 0 | 0 | 0 | 0
Si2Ti | [] | (C) | 298.15 | 1773 | -133078.6 | 55.00517 | -134998.5 | 85.392 | -0.008366 | -2883400 | 0 | 1.1237e-05 | 0
Si3Ti5 | [] | (C) | 298.15 | 2403 | -615051.3 | 217.9531 | -578921.4 | 196.39185 | 0.0447581 | -2007840 | 0 | 0 | 0
SiTi | [] | (C) | 298.15 | 1843 | -137537.6 | 48.94567 | -129671.6 | 48.1045 | 0.01141959 | -543790 | 0 | 0 | 0
Si2Ti | [] | (C) | 298.15 | 1773 | -143363.9 | 61.07839 | -134272 | 70.39989 | 0.0175686 | -903528 | 0 | 0 | 0
SiU3 | [] | (C) | 298.15 | 1200 | -113709.6 | 167.331 | -92022.71 | 145.02461 | 0 | -3137250 | 0 | 0 | 0
Si2U3 | [] | (C) | 298.15 | 1940 | -198937.7 | 197.4507 | -170662.1 | 169.32784 | 0.00242614 | -3517904 | 0 | 0 | 0
SiU | [] | (C) | 298.15 | 1800 | -93331.57 | 66.51478 | -84495.48 | 64.54369 | 0.00163137 | -1300914 | 0 | 0 | 0
Si5U3 | [] | (C) | 298.15 | 2043 | -385499.1 | 231.3393 | -354294.2 | 242.23753 | 0.00970456 | -4668228 | 0 | 0 | 0
Si2U | [] | (C) | 298.15 | 1980 | -140730.5 | 81.99396 | -129670.9 | 88.84692 | 0.00405751 | -1681566 | 0 | 0 | 0
Si3U | [] | (C) | 298.15 | 1800 | -146409.6 | 106.2574 | -130507.2 | 113.15015 | 0.00644182 | -2066402 | 0 | 0 | 0
SiV3 | [] | (C) | 298.15 | 2243 | -166534.9 | 101.4469 | -150585.3 | 93.732664 | 0.018271344 | -694796 | 0 | 0 | 0
Si3V5 | [] | (C) | 298.15 | 2398 | -497019.7 | 208.7523 | -461796.9 | 188.40232 | 0.1187972 | -1727578 | 0 | 0 | 0
Si2V | [] | (C) | 298.15 | 1950 | -140662.8 | 80.24896 | -125488.1 | 71.441457 | 0.011653838 | -941174 | 0 | 0 | 0
Si2V | [] | (L) | 298.15 | 3000 | 54288.15 | 85.76592 | -27194.26431 | 119.2155 | 0 | 0 | 0 | 0 | 0
Si3W5 | [] | (C) | 298.15 | 2593 | -177247.1 | 247.2335 | -134519.6 | 179.634752 | 0.039190527 | -887632 | 0 | 0 | 0
Si2W | [] | (C) | 298.15 | 2433 | -102265.4 | 64.00636 | -92727.07 | 67.814796 | 0.011038937 | -609044 | 0 | 0 | 0
SiZr2 | [] | (C) | 298.15 | 2380 | -223654.5 | 100.3989 | -208310.9 | 72.3659 | 0.01100129 | -610718 | 0 | 0 | 0
Si3Zr5 | [] | (C) | 298.15 | 2443 | -616355.7 | 263.1289 | -575575.6 | 189.0716 | 0.03074505 | -1505880 | 0 | 0 | 0
SiZr | [] | (C) | 298.15 | 2380 | -163615.6 | 58.14817 | -154769.7 | 45.1764 | 0.0087843 | -296992 | 0 | 0 | 0
Si2Zr | [] | (C) | 298.15 | 1790 | -169816 | 71.5358 | -159370.1 | 63.1633 | 0.01535161 | -279424 | 0 | 0 | 0
SiTi | [] | (C) | 298.15 | 1843 | -137567.3 | 48.95231 | -129699.3 | 64.55333915 | 1.2654494e-05 | -3695092 | 0 | -6.44757e-09 | 0
Si2Ti | [] | (C) | 298.15 | 1773 | -143405.3 | 61.09517 | -134308.5 | 62.51479734 | 0.03480386 | -1904092 | 0 | 2.39307e-09 | 0
Al | [] | (C) | 298.15 | 933.61 | 0.9178577 | 28.35246 | 0.7298172 | 27.527 | -0.008046 | -196600 | 0 | 1.6167e-05 | 0
Al | [] | (L) | 298.15 | 4500 | 15278.39 | 35.21498 | 8662.1716 | 31.75 | 0 | 0 | 0 | 0 | 0
Al | [] | (G) | 298.15 | 10000 | 291478 | 164.446 | 329700.2 | 20.75318146 | 5.7223046e-05 | 55408 | 0 | -3.8717736e-08 | 9.364476e-12
Al2 | [] | (G) | 298.15 | 6000 | 438373.4 | 233.4054 | 490374.7 | 47.0098877 | -0.005226525116 | -652334 | 0 | 3.6106398e-06 | -5.507828064e-10
AlAs | [] | (C) | 298.15 | 2013 | -131117.5 | 60.23981 | -122560.6 | 43.9215 | 0.0062745 | 0 | 0 | 0 | 0
AlB2 | [] | (C) | 298.15 | 2000 | -72317.25 | 34.7233 | -66926.69 | 50.94894 | 0.02865355 | -1409672 | 0 | 0 | 0
AlB12 | [] | (C) | 298.15 | 2473 | -225870.4 | 118.8122 | -200779.5 | 211.2415 | 0.1150325 | -8533320 | 0 | 0 | 0
Al18B4O33 | [] | (C) | 298.15 | 2223 | -16978622.1 | 653.8857 | -17721255.3 | 980.064351 | 0.613252898 | -28822962 | 0 | -0.0001765561 | 0
Al4B2O9 | [] | (C) | 298.15 | 1308 | -4483420.3 | 156.0483 | -4689554.3 | 270.2218 | 0.10854885 | -7111100 | 0 | 0 | 0
Al2Br6 | [] | (G) | 298.15 | 6000 | -993955.6 | 536.8225 | -941979.2 | 176.2611084 | 0.01423248 | -1189292 | 0 | -1.109073486e-05 | 2.97094e-09
AlBr | [] | (G) | 298.15 | 6000 | -41515.43 | 239.5248 | 6007.522 | 36.73296356 | 0.00199559784 | -144200 | 0 | -1.106053848e-06 | 3.154847712e-10
AlBr2 | [] | (G) | 298.15 | 6000 | -230595.8 | 312.1226 | -175686.6 | 55.84578705 | 0.005167396546 | -337440 | 0 | -4.174912722e-06 | 1.175714e-09
AlBr3 | [] | (C) | 298.15 | 371.16 | -508135.5 | 180.2602 | -511497 | 148.41 | -0.42694 | 0 | 0 | 0.0008937 | 0
AlBr3 | [] | (L) | 298.15 | 700 | -496188.9 | 206.3657 | -501632.0921 | 125 | 0 | 0 | 0 | 0 | 0
AlBr3 | [] | (G) | 298.15 | 6000 | -460127.5 | 348.7708 | -409335 | 79.18502808 | 0.008431690978 | -517888 | 0 | -6.552270816e-06 | 1.751682e-09
AlC | [] | (G) | 298.15 | 6000 | 627914.8 | 226.4676 | 681901.3 | 33.39186096 | 0.008095872498 | -234806 | 0 | -5.927443542e-06 | 2.229672e-09
AlC2 | [] | (G) | 298.15 | 6000 | 627692.2 | 252.8321 | 685599.2 | 39.81151581 | 0.0331924 | -24622 | 0 | -1.938426e-05 | 4.148492e-09
Al2C2 | [] | (G) | 298.15 | 6000 | 505379.4 | 284.493 | 564936.2 | 59.49168396 | 0.0418188 | -197134 | 0 | -2.50666e-05 | 5.51468e-09
Al4C3 | [] | (C) | 298.15 | 2500 | -199412.3 | 88.9618 | -206896.5 | 148.74 | 0.03346 | -3727900 | 0 | 0 | 0
CaAl2 | [] | (C) | 298.15 | 1353 | -227671.4 | 85.3405 | -216676.8 | 82.8234 | 0.0079477 | -1121044 | 0 | 0 | 0
CaAl2 | [] | (L) | 298.15 | 2000 | -126723.3 | 117.3287 | -161436.6 | 94.1175 | 0 | 0 | 0 | 0 | 0
CaAl4 | [] | (C) | 298.15 | 1050 | -237283.7 | 138.0512 | -218349.4 | 124.2351 | 0.0326274 | -1129410 | 0 | 0 | 0
CaAl4 | [] | (L) | 298.15 | 2000 | -112347 | 195.8304 | -147270.7 | 152.6795 | 0 | 0 | 0 | 0 | 0
CaAl2O4 | [] | (C) | 298.15 | 1873 | -2240358.0 | 114.208 | -2325660.4 | 150.588 | 0.02493068 | -3329668 | 0 | 0 | 0
Ca3Al2O6 | [] | (C) | 298.15 | 1808 | -3462838.0 | 205.4064 | -3586748.7 | 260.51724 | 0.01915814 | -5023782 | 0 | 0 | 0
Ca12Al14O33 | [] | (C) | 298.15 | 1647 | -18736873.9 | 1044.604 | -19425397.5 | 1263.09868 | 0.2739865 | -23131990 | 0 | 0 | 0
CaAl4O7 | [] | (C) | 298.15 | 2035 | -3837779.0 | 177.7976 | -3990576.0 | 276.45447 | 0.02292284 | -7445740 | 0 | 0 | 0
Al2CdO4 | [] | (C) | 298.15 | 1200 | -1834572.5 | 125.0848 | -1919156.1 | 159.99975 | 0.0238431 | -3304570 | 0 | 0 | 0
Al2Ce | [] | (C) | 298.15 | 1738 | -188542.2 | 113.3668 | -175683.8 | 85.50052 | 0.00573071 | -1150324 | 0 | 0 | 0
Al2Ce | [] | (L) | 298.15 | 3000 | -56748.74 | 141.9202 | -105533.6 | 97.0456 | 0 | 0 | 0 | 0 | 0
Al4Ce | [] | (C) | 298.15 | 1518 | -195233.3 | 161.8945 | -175682.3 | 126.95405 | 0.0305359 | -1150324 | 0 | 0 | 0
AlCeO3 | [] | (C) | 298.15 | 2303 | -1703006.9 | 109.6041 | -1766060.2 | 107.21029 | 0.0284444 | -1882350 | 0 | 0 | 0
AlCl2 | [] | (G) | 298.15 | 6000 | -303343 | 289.0567 | -291045.9 | 53.42357636 | 0.01012032013 | -427962 | 0 | -7.83827637e-06 | 2.091137e-09
AlCl3 | [] | (C) | 298.15 | 465.7 | -630867.5 | 109.2992 | -705097.3 | 64.936 | 0.087864 | 0 | 0 | 0 | 0
AlCl3 | [] | (L) | 298.15 | 600 | -588114.8 | 173.0307 | -674221.1935 | 125.5 | 0 | 0 | 0 | 0 | 0
AlCl3 | [] | (G) | 298.15 | 6000 | -571348.2 | 314.0096 | -584100.6 | 75.68431091 | 0.01575364685 | -673844 | 0 | -1.217358e-05 | 3.241869e-09
Al2Cl6 | [] | (G) | 298.15 | 6000 | -1223613.4 | 472.7552 | -1295850.6 | 168.9848938 | 0.02955935669 | -1668330 | 0 | -2.291358e-05 | 6.115315e-09
AlCl | [] | (G) | 298.15 | 6000 | -77104.21 | 227.8499 | -51031.44 | 35.85022736 | 0.0037960289 | -188052 | 0 | -2.560196688e-06 | 7.008132024e-10
AlClF2 | [] | (G) | 298.15 | 6000 | -988060.3 | 298.0062 | -998175.5 | 64.34902954 | 0.03838612 | -702556 | 0 | -2.899483e-05 | 7.598465e-09
AlCl2F | [] | (G) | 298.15 | 6000 | -781499 | 311.2594 | -791421.6 | 70.26101685 | 0.02661800537 | -689206 | 0 | -2.026699e-05 | 5.341441e-09
AlClF | [] | (G) | 298.15 | 6000 | -495222.4 | 282.5995 | -481436.3 | 47.37088013 | 0.0221411 | -386842 | 0 | -1.673634e-05 | 4.388295e-09
AlClFH | [] | (G) | 298.15 | 6000 | -527091.8 | 278.1295 | -530269.3 | 53.42932129 | 0.04770452 | -727434 | 0 | -3.041442e-05 | 7.068e-09
AlClH2 | [] | (G) | 298.15 | 6000 | -56948.38 | 250.9857 | -56369.71 | 31.36997604 | 0.07749684 | -276786 | 0 | -4.62465e-05 | 1.013425e-08
AlCl2H | [] | (G) | 298.15 | 6000 | -315269.1 | 288.6474 | -319302.5 | 58.14702606 | 0.03782801 | -623914 | 0 | -2.287778e-05 | 5.084512e-09
AlClH | [] | (G) | 298.15 | 6000 | -40508.08 | 257.1265 | -22501.55 | 34.60279083 | 0.03557742 | -125620 | 0 | -2.139339e-05 | 4.744453e-09
AlCl2OH | [] | (G) | 298.15 | 6000 | -672265.9 | 324.945 | -695173.3 | 77.02729797 | 0.03997162 | -810600 | 0 | -2.479216e-05 | 6.121877e-09
AlClOH | [] | (G) | 298.15 | 6000 | -393637 | 294.2596 | -393813.8 | 54.73625946 | 0.03436021 | -481930 | 0 | -2.045026245e-05 | 4.964503e-09
AlClO2H2 | [] | (G) | 298.15 | 6000 | -770686.1 | 316.1618 | -809089.2 | 79.4203949 | 0.06331627 | -1095320 | 0 | -3.679104492e-05 | 8.816922e-09
AlCl2O | [] | (G) | 298.15 | 6000 | -443617.4 | 316.7691 | -452335.3 | 70.42440796 | 0.02628031 | -688764 | 0 | -2.000939e-05 | 5.273354736e-09
AlClO | [] | (G) | 298.15 | 6000 | -306134.1 | 252.2573 | -301591.2 | 47.38035584 | 0.029311 | -356042 | 0 | -2.149253e-05 | 5.514448242e-09
Al3Co | [] | (C) | 298.15 | 1200 | -169455.8 | 110.859 | -152258.2 | 83.86915 | 0.0355555 | 0 | 0 | 0 | 0
Al9Co2 | [] | (C) | 298.15 | 1216 | -379087.6 | 305.8036 | -331286.1 | 229.6467 | 0.1079214 | 0 | 0 | 0 | 0
AlCo | [] | (C) | 298.15 | 1918 | -118565.2 | 54.38367 | -110429.6 | 42.6666 | 0.012549 | 0 | 0 | 0 | 0
AlCo | [] | (L) | 298.15 | 3000 | -40201.7 | 54.47983 | -71235.13602 | 71.111 | 0 | 0 | 0 | 0 | 0
Al5Co2 | [] | (C) | 298.15 | 1443 | -322731.7 | 193.6895 | -292805.1 | 147.2416 | 0.058562 | 0 | 0 | 0 | 0
AlCu | [] | (C) | 298.15 | 899 | -50836.6 | 65.52508 | -40068.48 | 43.08 | 0.02056 | 117000 | 0 | 0 | 0
AlF | [] | (G) | 298.15 | 6000 | -291021.4 | 215.0454 | -265486.9 | 30.42972183 | 0.01470093 | -177834 | 0 | -1.082258e-05 | 2.853996e-09
AlF2 | [] | (G) | 298.15 | 6000 | -683650.8 | 264.7979 | -671791.8 | 41.26338196 | 0.03431209 | -354588 | 0 | -2.577013e-05 | 6.725735e-09
AlF3 | [] | (C) | 298.15 | 2100 | -1437311.1 | 66.50754 | -1510397.7 | -26.262 | 0.590444 | 0 | 0 | -0.001036437 | 6.59372e-07
AlF3 | [] | (G) | 298.15 | 6000 | -1197099.4 | 276.541 | -1209982.5 | 57.89585114 | 0.05107057 | -695172 | 0 | -3.831932e-05 | 9.99445752e-09
Al2F6 | [] | (G) | 298.15 | 6000 | -2552598.1 | 387.3404 | -2626152.8 | 131.6212 | 0.1045928 | -2022564 | 0 | -7.892603e-05 | 2.067064e-08
AlFH | [] | (G) | 298.15 | 6000 | -230298.5 | 245.3569 | -212639.3 | 27.81123352 | 0.04777907 | 11670 | 0 | -2.968092e-05 | 6.716729004e-09
AlFH2 | [] | (G) | 298.15 | 6000 | -266912.6 | 238.6231 | -266682.8 | 24.2035408 | 0.09198658 | -239508 | 0 | -5.711066e-05 | 1.296574e-08
AlF2H | [] | (G) | 298.15 | 6000 | -730895.2 | 263.5887 | -735326.8 | 44.28778839 | 0.06593842 | -593106 | 0 | -4.395516e-05 | 1.05726e-08
AlF2OH | [] | (G) | 298.15 | 6000 | -1083436.8 | 299.4007 | -1106542.3 | 63.79138947 | 0.06632502 | -815318 | 0 | -4.434116e-05 | 1.117799e-08
AlFOH | [] | (G) | 298.15 | 6000 | -583894.1 | 282.1071 | -584242 | 47.52039337 | 0.04870255 | -435028 | 0 | -3.107551758e-05 | 7.709895e-09
AlFO2H2 | [] | (G) | 298.15 | 6000 | -971382.6 | 304.5057 | -1009662.6 | 72.91204834 | 0.07641862 | -1101162 | 0 | -4.658602e-05 | 1.136447e-08
KAlF4 | [] | (G) | 298.15 | 6000 | -1872054.2 | 351.763 | -1907886.0 | 107.1777 | 0.05334218 | -1369614 | 0 | -4.057572e-05 | 1.068644e-08
K3AlF6 | [] | (C) | 298.15 | 1273 | -3194075.9 | 285.0224 | -3346993.3 | 152.87 | 0.235216 | 0 | 0 | 0 | 0
K3AlF6 | [] | (L) | 298.15 | 4000 | -3132025.8 | 218.1023 | -3325942.9 | 393 | 0 | 0 | 0 | 0 | 0
AlLi3F6 | [] | (C) | 298.15 | 1058 | -3242616.0 | 187.9204 | -3389593.9 | 187.815 | 0.171935 | -2789600 | 0 | -5.8113e-05 | 0
AlLi3F6 | [] | (L) | 298.15 | 4000 | -3204865.6 | 119.6658 | -3380891.4 | 386 | 0 | 0 | 0 | 0 | 0
AlLiF4 | [] | (G) | 298.15 | 6000 | -1823953.2 | 326.379 | -1857318.4 | 103.319 | 0.06139866 | -1645432 | 0 | -4.675712e-05 | 1.232478e-08
Na3AlF6 | [] | (C) | 298.15 | 1286 | -3170136.9 | 238.2217 | -3322393.5 | 192.516 | 0.12298 | -1180700 | 0 | 0 | 0
Na3AlF6 | [] | (L) | 298.15 | 4000 | -3132186.9 | 149.3099 | -3316670.7 | 391 | 0 | 0 | 0 | 0 | 0
Na5Al3F14 | [] | (C) | 298.15 | 3000 | -7210694.8 | 515.2456 | -7554986.4 | 507.907 | 0.09263 | -7247000 | 0 | 0 | 0
NaAlF4 | [] | (G) | 298.15 | 6000 | -1822972.1 | 341.5625 | -1857871.0 | 106.6488 | 0.05443712 | -1461672 | 0 | -4.141212e-05 | 1.090761e-08
AlF2O | [] | (G) | 298.15 | 6000 | -794732.3 | 291.2012 | -803679.8 | 58.13600159 | 0.05065568 | -702786 | 0 | -3.80448e-05 | 9.929669e-09
AlFO | [] | (G) | 298.15 | 6000 | -556612 | 238.8397 | -552318.4 | 41.85186768 | 0.04018029 | -413162 | 0 | -2.949442749e-05 | 7.574249e-09
FeAl | [] | (C) | 298.15 | 1376 | -57991.02 | 51.38482 | -50198.56 | 42.4 | 0.01948 | -25000 | 0 | 0 | 0
FeAl2 | [] | (C) | 298.15 | 1431 | -88758.14 | 72.93741 | -78427.79 | 63.01 | 0.02945 | 164000 | 0 | 0 | 0
FeAl3 | [] | (C) | 298.15 | 1433 | -124548.7 | 94.76983 | -111597.1 | 84.29 | 0.03805 | 187000 | 0 | 0 | 0
FeAl2O4 | [] | (C) | 298.15 | 2053 | -1890495.1 | 106.2611 | -1975133.2 | 155.35662 | 0.02614375 | -3133066 | 0 | 0 | 0
AlH | [] | (G) | 298.15 | 6000 | 220760.4 | 187.7582 | 248951.1 | 20.28345489 | 0.02653625 | 217994 | 0 | -1.530218628e-05 | 3.32915e-09
AlH2 | [] | (G) | 298.15 | 6000 | 227935.1 | 213.2163 | 247061 | 19.8837738 | 0.05101552 | 260584 | 0 | -2.671173e-05 | 5.116173e-09
AlH3 | [] | (C) | 298.15 | 500 | 34665.89 | 30.04406 | -11398.79 | 49.182 | 0.024761 | -1453800 | 0 | 0 | 0
AlH3 | [] | (G) | 298.15 | 6000 | 206579.6 | 206.4727 | 208145.4 | 10.91566849 | 0.1044813 | 266390 | 0 | -6.007251e-05 | 1.268068e-08
AlNS2O8H4 | [] | (C) | 298.15 | 700 | -2107022.5 | 216.2975 | -2351672.1 | 333.67791 | 0.0953724 | 0 | 0 | 0 | 0
AlOH | [] | (G) | 298.15 | 6000 | -153330.7 | 226.5222 | -142138.5 | 49.9826889 | 0.00403149643 | -482656 | 0 | 1.247059938e-06 | -5.024350896e-10
AlOH | [] | (G) | 298.15 | 6000 | 56607.95 | 219.5808 | 66795.99 | 31.0803833 | 0.05015205 | -214936 | 0 | -3.175345e-05 | 7.309666e-09
AlO3H3 | [] | (G) | 298.15 | 6000 | -856718 | 301.3864 | -912704.2 | 76.54023743 | 0.09569727 | -1192868 | 0 | -5.412636e-05 | 1.260594e-08
AlO2H | [] | (G) | 298.15 | 6000 | -347894.4 | 254.6899 | -355505.2 | 44.0949707 | 0.05553203125 | -572628 | 0 | -3.642158e-05 | 9.155164e-09
AlO2H2 | [] | (G) | 298.15 | 6000 | -491623.2 | 284.2664 | -507693.1 | 56.36466217 | 0.05896710205 | -738796 | 0 | -3.264205e-05 | 7.539473e-09
AlO3H3 | [] | (C) | 298.15 | 500 | -1173184.5 | 68.44927 | -1293497.2 | 56.024 | 0.168866 | -1280300 | 0 | 0 | 0
AlI | [] | (G) | 298.15 | 6000 | 17591.26 | 247.7303 | 67096.53 | 37.05536652 | 0.001293043518 | -112116 | 0 | -5.66629026e-07 | 1.753873896e-10
AlI2 | [] | (G) | 298.15 | 6000 | -112599.9 | 328.717 | -53836.94 | 56.92754364 | 0.002869184876 | -262844 | 0 | -2.391984558e-06 | 6.996170652e-10
AlI3 | [] | (C) | 298.15 | 461.47 | -301210 | 190.01 | -302897 | 70.626 | 0.094809 | 0 | 0 | 0 | 0
AlI3 | [] | (L) | 298.15 | 900 | -282429.5 | 217.9472 | -289342.3934 | 121 | 0 | 0 | 0 | 0 | 0
AlI3 | [] | (G) | 298.15 | 6000 | -247827.3 | 374.4569 | -191288.9 | 81.03712463 | 0.004518857574 | -403500 | 0 | -3.528682254e-06 | 9.466289064e-10
Al2I6 | [] | (G) | 298.15 | 6000 | -549192.1 | 589.4996 | -486111.2 | 179.6161499 | 0.007101319886 | -883592 | 0 | -5.555110476e-06 | 1.491801e-09
KAlO2 | [] | (C) | 298.15 | 1986 | -1074213.4 | 85.55765 | -1130597.7 | 79.89 | 0.036427 | -1300600 | 0 | 0 | 0
KAlO2 | [] | (L) | 298.15 | 4000 | -978614 | 74.23596 | -1084487.3 | 130 | 0 | 0 | 0 | 0 | 0
KAlS2O8 | [] | (C) | 298.15 | 1100 | -2294180.7 | 204.5681 | -2469386.2 | 234.08068 | 0.08232144 | -5839468 | 0 | 0 | 0
Al2La | [] | (C) | 298.15 | 1697 | -161996.2 | 98.72621 | -150585.8 | 69.4378 | 0.0142222 | 0 | 0 | 0 | 0
AlLi | [] | (C) | 298.15 | 993 | -54970.6 | 46.85452 | -48939.53 | 43.9215 | 0.016732 | 0 | 0 | 0 | 0
AlLiO2 | [] | (C) | 298.15 | 1800 | -1145197.8 | 53.34007 | -1189685.0 | 92.36064 | 0.0121307 | -2509800 | 0 | 0 | 0
MgAl2O4 | [] | (C) | 298.15 | 2388 | -2221050.4 | 80.57624 | -2314450.5 | 153.9344 | 0.0267712 | -4090974 | 0 | 0 | 0
AlN | [] | (G) | 298.15 | 6000 | 407819.9 | 228.3163 | 438528.1 | 35.47385406 | -0.0013374506 | -284560 | 0 | 6.474455568e-06 | -1.86912e-09
AlN | [] | (C) | 298.15 | 2700 | -293042 | 20.17304 | -318999.1 | 45.94 | 0.003347 | -1497900 | 0 | 0 | 0
AlN | [] | (L) | 298.15 | 4000 | -233461.9 | -0.6161053 | -292308.9654 | 67 | 0 | 0 | 0 | 0 | 0
NaAlO2 | [] | (C) | 298.15 | 1700 | -1089410.3 | 70.70008 | -1133506.8 | 80.22994 | 0.02986662 | -1405488 | 0 | 0 | 0
Al3Nb | [] | (L) | 298.15 | 3000 | 47072.92 | 134.3386 | -24469.43 | 137.49521 | 0 | 0 | 0 | 0 | 0
AlNb3 | [] | (C) | 298.15 | 2230 | -120336 | 235.6946 | -58267.47 | 70.81819 | 0.0046197052 | 1679892 | 0 | 0 | 0
Al3Nb | [] | (C) | 298.15 | 1880 | -131603.5 | 100.8873 | -118789.8 | 108.63251 | 0.00819868 | 1681566 | 0 | 0 | 0
AlNi | [] | (L) | 298.15 | 3000 | -46479.32 | 54.77406 | -78268.78422 | 71.111 | 0 | 0 | 0 | 0 | 0
AlNi3 | [] | (C) | 298.15 | 1668 | -170772.1 | 113.7875 | -153095.1 | 88.47045 | 0.0322091 | 0 | 0 | 0 | 0
AlNi | [] | (C) | 298.15 | 1912 | -126496.6 | 54.09081 | -118377.6 | 41.83 | 0.0138039 | 0 | 0 | 0 | 0
Al3Ni2 | [] | (C) | 298.15 | 1406 | -303106 | 136.3775 | -282349.5 | 106.03905 | 0.0343006 | 0 | 0 | 0 | 0
Al3Ni | [] | (C) | 298.15 | 1127 | -167791.2 | 110.6499 | -150585.2 | 84.0783 | 0.0351372 | 0 | 0 | 0 | 0
Al2NiO4 | [] | (C) | 298.15 | 2383 | -1833551.2 | 98.31373 | -1921039.1 | 159.16315 | 0.02334114 | -3074504 | 0 | 0 | 0
Al2O3 | [] | (L) | 298.15 | 5400 | -1504465.5 | 6.417764 | -1637360.9 | 162.9 | 0 | 0 | 0 | 0 | 0
Al2O3_GAMMA | [GAMMA] | (C) | 298.15 | 2300 | -1576136.5 | 53.30832 | -1656997.5 | 95.584 | 0.069508 | -2692000 | 0 | -3.9755e-05 | 8.539e-09
Al2O3 | [] | (G) | 298.15 | 6000 | -540735.8 | 313.521 | -550412.4 | 77.53315735 | 0.06258954 | -1194662 | 0 | -4.737565e-05 | 1.243393e-08
AlO | [] | (G) | 298.15 | 10000 | 40832.75 | 218.265 | 67008.76 | 28.96675491 | 0.0153442 | -159610 | 0 | -1.125572e-05 | 4.307454e-09
AlO2 | [] | (G) | 298.15 | 6000 | -90629.07 | 257.586 | -81241.26 | 40.80565 | 0.03475876 | -406532 | 0 | -2.6304168e-05 | 7.12278e-09
Al2O | [] | (G) | 298.15 | 6000 | -173760.4 | 256.9387 | -144107.5 | 48.0284729 | 0.02876055 | -319672 | 0 | -2.146525e-05 | 5.577633e-09
Al2O2 | [] | (G) | 298.15 | 6000 | -415159.6 | 280.188 | -405701.5 | 60.42926025 | 0.04688525 | -939200 | 0 | -3.567437256e-05 | 9.397607e-09
Al2O3 | [] | (C) | 298.15 | 2327 | -1594410.9 | 50.92798 | -1675697.6 | 97.056 | 0.03902 | -2636300 | 0 | 0 | 0
Al2S3O12 | [] | (C) | 298.15 | 1100 | -436912.7 | 199.7955 | -715288.4 | 366.22165 | -0.715293 | 0 | 0 | 0 | 0
Al2SrO4 | [] | (C) | 298.15 | 1600 | -2249678.7 | 108.77 | -2339966.4 | 177.15005 | 0.00493594 | -5299862 | 0 | 0 | 0
Al2TiO5 | [] | (C) | 298.15 | 2163 | -2566554.2 | 109.6083 | -2677115.9 | 182.50429 | 0.0221699 | -4689142 | 0 | 0 | 0
Al2Pr | [] | (C) | 298.15 | 1715 | -179087.3 | 114.7053 | -167317.8 | 69.64695 | 0.0142222 | 0 | 0 | 0 | 0
Al2Pu | [] | (C) | 298.15 | 1813 | -158156 | 110.8573 | -142217.8 | 71.78 | 0.01429 | -277000 | 0 | 0 | 0
AlS | [] | (G) | 298.15 | 6000 | 183643.9 | 230.4956 | 234239.9 | 42.03114319 | -0.02026091 | -417522 | 0 | 2.571242e-05 | -7.356092e-09
AlS2 | [] | (G) | 298.15 | 6000 | 188331 | 281.2484 | 245759.9 | 53.87046051 | 0.009317158508 | -471108 | 0 | -7.370229492e-06 | 2.024486e-09
Al2S | [] | (G) | 298.15 | 6000 | 175700.4 | 271.2237 | 229786.3 | 57.90196991 | 0.009438157654 | -408248 | 0 | -7.307538756e-06 | 1.948629e-09
Al2S2 | [] | (G) | 298.15 | 6000 | 44963.42 | 302.786 | 101733.4 | 74.47666931 | 0.01835612 | -870110 | 0 | -1.42119e-05 | 3.789747e-09
Al2S3 | [] | (C) | 298.15 | 1373 | -641474.7 | 116.8706 | -648496.8 | 127.79 | 0.020258 | -2557400 | 0 | 0 | 0
Al2S3 | [] | (L) | 298.15 | 4500 | -558653.3 | 123.4708 | -606103.4979 | 160 | 0 | 0 | 0 | 0 | 0
AlSb | [] | (C) | 298.15 | 1333 | -58199.21 | 64.96666 | -50336.61 | 43.5032 | 0.0096209 | 0 | 0 | 0 | 0
AlSb | [] | (L) | 298.15 | 3000 | 75596.03 | 113.2522 | 23755.64 | 58.9803 | 0 | 0 | 0 | 0 | 0
Al2Se3 | [] | (C) | 298.15 | 1220 | -583882.9 | 154.7829 | -566793.5 | 107.71225 | 0.0343006 | 0 | 0 | 0 | 0
AlSe | [] | (G) | 298.15 | 3000 | 159803.3 | 243.0358 | 221282.1 | 37.245432 | 8.366e-05 | -207896 | 0 | 0 | 0
AlTe | [] | (G) | 298.15 | 3000 | 204896.2 | 251.2764 | 267295.1 | 37.316543 | 5.4379e-05 | -157700 | 0 | 0 | 0
Al2Te3 | [] | (C) | 298.15 | 1163 | -343442.5 | 195.7766 | -318741.4 | 110.8495 | 0.0347189 | 0 | 0 | 0 | 0
Al2Te3 | [] | (L) | 298.15 | 2000 | -308301.6 | 179.3973 | -303612.6 | 176.5226 | 0 | 0 | 0 | 0 | 0
Al3Ti | [] | (C) | 298.15 | 1613 | -154408.1 | 94.5457 | -142219 | 103.48742 | 0.016732 | -899346 | 0 | 0 | 0
AlTi | [] | (C) | 298.15 | 1733 | -80149.85 | 52.29245 | -72782.52 | 55.92671 | 0.00593986 | -752940 | 0 | 0 | 0
Al3U | [] | (C) | 298.15 | 1623 | -134460.9 | 135.958 | -114192.9 | 100.392 | 0.0133856 | 0 | 0 | 0 | 0
Al4U | [] | (C) | 298.15 | 1003 | -154156.5 | 163.15 | -129669.1 | 119.2155 | 0.033464 | 0 | 0 | 0 | 0
Al2U | [] | (C) | 298.15 | 1863 | -114141.8 | 106.6744 | -98716.65 | 75.294 | 0.0104575 | 0 | 0 | 0 | 0
AlNi | [] | (C) | 298.15 | 1912 | -117523.5 | 54.14107 | -109383.6 | 41.81 | 0.0138039 | 0 | 0 | 0 | 0
AlNi | [] | (L) | 298.15 | 6000 | -66378.5 | 36.86088 | -103508.8 | 71.111 | 0 | 0 | 0 | 0 | 0
FeAsS | [] | (C) | 298.15 | 1000 | -123405.6 | 108.3471 | -105409.8 | 62.87049 | 0.0405751 | -142222 | 0 | 0 | 0
Fe2B | [] | (C) | 298.15 | 1662 | -80180.66 | 56.6454 | -71108.74 | 71.19466 | 0.0138039 | 0 | 0 | 0 | 0
FeB | [] | (C) | 298.15 | 1923 | -75190.21 | 27.69651 | -71109.49 | 48.276003 | 0.006437637 | 0 | 0 | 0 | 0
Fe3C | [] | (C) | 298.15 | 1500 | 3987.913 | 101.2394 | 22591.21 | 82.15412 | 0.08366 | 0 | 0 | 0 | 0
FeCO3 | [] | (C) | 298.15 | 855 | -698608 | 96.09177 | -752937.5 | 48.64829 | 0.1121044 | 0 | 0 | 0 | 0
CaFe2O4 | [] | (C) | 298.15 | 1510 | -1444814.2 | 145.1656 | -1520390.4 | 164.89386 | 0.01991108 | -1530978 | 0 | 0 | 0
CaFe2O4 | [] | (L) | 298.15 | 3000 | -1333159.1 | 144.1966 | -1464709.0 | 229.6467 | 0 | 0 | 0 | 0 | 0
Ca2Fe2O5 | [] | (C) | 298.15 | 1750 | -2026526.1 | 188.6727 | -2122030.2 | 247.80092 | 0 | -4885744 | 0 | 0 | 0
Ca2Fe2O5 | [] | (L) | 298.15 | 3000 | -1879609.5 | 190.9326 | -2048237.0 | 310.3786 | 0 | 0 | 0 | 0 | 0
FeCl | [] | (G) | 298.15 | 6000 | 127214.3 | 253.1745 | 159366.6 | 48.88096619 | -0.02756777 | -136700 | 0 | 2.556068e-05 | -6.748831e-09
FeCl2 | [] | (C) | 298.15 | 950 | -299671.8 | 118.0077 | -341697.7 | 107.119 | -0.067968 | -1338200 | 0 | 5.4665e-05 | 0
FeCl2 | [] | (L) | 298.15 | 3000 | -245120.2 | 140.174 | -311118.6349 | 102 | 0 | 0 | 0 | 0 | 0
FeCl2 | [] | (G) | 298.15 | 6000 | -155657.4 | 298.6497 | -141761.5 | 61.81814575 | -0.000341324424 | -393942 | 0 | 7.50364722e-07 | 5.448797604e-10
FeCl3 | [] | (C) | 298.15 | 580.7 | -331057.1 | 147.8097 | -396017.1 | 625.843 | -1.768501 | -13619500 | 0 | 0.00170529 | 0
FeCl3 | [] | (L) | 298.15 | 2000 | -275240.5 | 205.5418 | -359503.6669 | 134 | 0 | 0 | 0 | 0 | 0
FeCl3 | [] | (G) | 298.15 | 6000 | -245836.2 | 344.7195 | -250461 | 79.6835022 | 0.007405410766 | -554760 | 0 | -5.7733374e-06 | 1.546924e-09
Fe2Cl4 | [] | (G) | 298.15 | 6000 | -434795.6 | 441.4337 | -452716 | 129.7735 | 0.006997285462 | -811008 | 0 | -5.46979614e-06 | 1.468395e-09
Fe2Cl6 | [] | (G) | 298.15 | 6000 | -602723.4 | 517.533 | -664074.8 | 176.8596 | 0.01299386 | -1280046 | 0 | -1.014701e-05 | 2.72216e-09
FeClO | [] | (C) | 298.15 | 1500 | -360355.9 | 82.55709 | -407197.9 | 68.784 | 0.02601 | -536800 | 0 | 0 | 0
Fe2CoO4 | [] | (C) | 298.15 | 1900 | -1018753.6 | 142.6561 | -1092595.3 | 166.102747 | 0.062581863 | -2497250 | 0 | 0 | 0
FeCr2O4 | [] | (C) | 298.15 | 2423 | -1343254.5 | 146.0002 | -1414218.0 | 162.96968 | 0.02233722 | -3187446 | 0 | 0 | 0
Fe2Cu2O4 | [] | (C) | 298.15 | 3000 | -956707.4 | 177.7099 | -1025667.2 | 195.93172 | 0.0150588 | -3597380 | 0 | 0 | 0
Fe2CuO4 | [] | (C) | 298.15 | 1358 | -894418.6 | 146.7378 | -967732.5 | 139.58671 | 0.11775145 | -2342480 | 0 | 0 | 0
Fe2CuO4 | [] | (L) | 298.15 | 3000 | -904399.7 | 112.1526 | -977877.2 | 225.882 | 0 | 0 | 0 | 0 | 0
FeCuS2 | [] | (C) | 298.15 | 1200 | -208753.8 | 124.9559 | -190323.1 | 86.96457 | 0.0535424 | -560522 | 0 | 0 | 0
FeCu5S4 | [] | (C) | 298.15 | 1200 | -439588.8 | 362.2725 | -380227.6 | 208.14608 | 0.14673964 | -564704 | 0 | 0 | 0
FeF | [] | (G) | 298.15 | 6000 | -11805.5 | 243.137 | 21199.89 | 44.24916077 | -0.01498174 | -291112 | 0 | 1.296122e-05 | -2.999156616e-09
FeF2 | [] | (C) | 298.15 | 1223 | -675933.4 | 87.00594 | -717998.2 | 68.12 | 0.005461 | -943200 | 0 | 0 | 0
FeF2 | [] | (L) | 298.15 | 3000 | -639574.1 | 78.86798 | -701031.9901 | 100 | 0 | 0 | 0 | 0 | 0
FeF2 | [] | (G) | 298.15 | 6000 | -448506.5 | 273.1592 | -435034.1 | 54.76843262 | 0.0142186 | -515278 | 0 | -1.033035e-05 | 3.463966e-09
FeF3 | [] | (C) | 298.15 | 2000 | -924944.4 | 112.0092 | -990397.3 | -2.137 | 0.313725 | 0 | 0 | 0 | 0
FeF3 | [] | (G) | 298.15 | 6000 | -717846.5 | 307.6045 | -722690.2 | 69.84825134 | 0.02779739 | -762916 | 0 | -2.133348633e-05 | 5.653675e-09
Fe2F4 | [] | (G) | 298.15 | 6000 | -1039983.0 | 383.4081 | -1059059.8 | 117.6589 | 0.03234207 | -1385098 | 0 | -2.493025635e-05 | 6.62746e-09
Fe2F6 | [] | (G) | 298.15 | 6000 | -1590054.1 | 441.5222 | -1650496.5 | 155.2805 | 0.05796581 | -1994632 | 0 | -4.458692871e-05 | 1.18354e-08
Fe | [] | (C) | 298.15 | 1809 | 0.9061266 | 27.32252 | 0.7523379 | -6.749 | 0.137193 | 441900 | 0 | -0.000190586 | 1.09992e-07
Fe | [] | (L) | 298.15 | 4900 | 9253.222 | 16.99359 | 3087.2833 | 46 | 0 | 0 | 0 | 0 | 0
Fe | [] | (G) | 298.15 | 10000 | 371855.7 | 180.3838 | 415145.7 | 34.32019806 | -0.02367225 | -254102 | 0 | 1.532555e-05 | -3.249863526e-09
FeO2H | [] | (C) | 298.15 | 1500 | -494303.2 | 60.90749 | -558297.8 | 80.195 | 0.028505 | -1263500 | 0 | 0 | 0
FeO2H | [] | (G) | 298.15 | 6000 | 18432.76 | 278.7527 | 17599.57 | 49.6651001 | 0.04562538 | -610946 | 0 | -2.96704e-05 | 7.517561e-09
FeO2H2 | [] | (C) | 298.15 | 1500 | -489681.4 | 88.00975 | -564997.1 | 95.106 | 0.02848 | -586400 | 0 | 0 | 0
FeO2H2 | [] | (G) | 298.15 | 6000 | -288727.5 | 290.7676 | -305122.4 | 90.44702148 | 0.001862581634 | -1113208 | 0 | 6.120929262e-06 | -9.942943728e-10
FeO3H3 | [] | (C) | 298.15 | 1500 | -715292.4 | 105.0118 | -829996.5 | 162.5 | 0.01186 | -4359000 | 0 | 0 | 0
FeLiO2 | [] | (C) | 298.15 | 1800 | -727795.5 | 75.30234 | -765486.5 | 90.72927 | 0.01915814 | -1204704 | 0 | 0 | 0
MgFe2O4 | [] | (C) | 298.15 | 2023 | -1348315.3 | 123.8313 | -1428322.7 | 88.09398 | 0.18647814 | 0 | 0 | 0 | 0
Fe3Mo2 | [] | (C) | 298.15 | 1600 | -29036.7 | 146.4174 | -4179.301 | 101.6469 | 0.04940123 | 606534 | 0 | 0 | 0
Fe4N | [] | (C) | 298.15 | 900 | -18706.52 | 155.6199 | -11081.33 | 112.27172 | 0.03413328 | 0 | 0 | 0 | 0
Fe2N | [] | (C) | 298.15 | 1000 | -2453.244 | 101.2356 | -3762.901 | 62.36853 | 0.02547447 | 0 | 0 | 0 | 0
NaFeO2 | [] | (L) | 298.15 | 2500 | -647932.4 | 48.41719 | -698281.3 | 156.0259 | 0 | 0 | 0 | 0 | 0
NaFeO2 | [] | (C) | 298.15 | 1620 | -659530.5 | 88.2698 | -698140.5 | 74.95936 | 0.0589803 | -719476 | 0 | 0 | 0
Fe2Nb | [] | (C) | 298.15 | 1928 | -71064.66 | 75.30152 | -61487.76 | 66.928 | 0.0263529 | 0 | 0 | 0 | 0
Fe2NiO4 | [] | (C) | 298.15 | 1933 | -999685.7 | 131.7792 | -1076699.6 | 132.30829 | 0.11821158 | -1953462 | 0 | 0 | 0
FeO2 | [] | (G) | 298.15 | 6000 | 86986.43 | 266.3442 | 99559.16 | 37.53408813 | 0.04181132 | -446072 | 0 | -3.137527e-05 | 8.183824e-09
Fe2O3 | [] | (C) | 298.15 | 1812 | -747539 | 87.41042 | -822996.9 | -27.583 | 0.63601 | 654000 | 0 | -0.000874351 | 4.5591e-07
Fe2O3 | [] | (L) | 298.15 | 4000 | -625616.7 | 91.92909 | -761364.2784 | 165 | 0 | 0 | 0 | 0 | 0
Fe2O3_GAMMA | [GAMMA] | (C) | 298.15 | 1000 | -729030.8 | 91.8109 | -803996.7 | 113.637 | 0.043835 | -1627300 | 0 | 0 | 0
Fe3O4 | [] | (C) | 298.15 | 1870 | -1016003.5 | 146.2152 | -1112995.5 | -91.809 | 1.287379 | 1090300 | 0 | -0.002127367 | 1.344e-06
Fe3O4 | [] | (L) | 298.15 | 4000 | -827668.1 | 164.9698 | -1016035.612 | 230 | 0 | 0 | 0 | 0 | 0
FeO | [] | (C) | 298.15 | 1650 | -242560.7 | 60.80497 | -263998.5 | 58.68 | -0.009292 | -646300 | 0 | 9.12e-06 | 0
FeO | [] | (L) | 298.15 | 4000 | -219437.3 | 54.99548 | -253303.1341 | 68.2 | 0 | 0 | 0 | 0 | 0
FeO_FE.947 | [FE.947] | (C) | 298.15 | 1650 | -241673.3 | 59.40484 | -263298.6 | 57.49 | -0.009762 | -646300 | 0 | 9.12e-06 | 0
FeO | [] | (G) | 298.15 | 6000 | 240771.2 | 235.8991 | 270987.9 | 39.50500488 | -0.005490390778 | -104424 | 0 | 4.88489136e-06 | -5.447141412e-10
ILMENITE | FeTiO3 | (C) | 298.15 | 1743 | -1180064.7 | 105.8399 | -1235162.0 | 116.58021 | 0.01823788 | -2003658 | 0 | 0 | 0
ILMENITE | FeTiO3 | (L) | 298.15 | 3000 | -1171039.4 | 27.60847 | -1242309.8 | 199.1108 | 0 | 0 | 0 | 0 | 0
ULVIT | Fe2TiO4 | (C) | 298.15 | 1600 | -1455226.0 | 169.0075 | -1521355.7 | 139.46122 | 0.06307964 | -1422220 | 0 | 0 | 0
PSEWDOBRUKIT | Fe2TiO5 | (C) | 298.15 | 1700 | -1702588.6 | 156.4608 | -1798685.0 | 193.6729 | 0.02200258 | -3099604 | 0 | 0 | 0
FeWO4 | [] | (C) | 298.15 | 1100 | -1113533.7 | 131.7771 | -1187550.3 | 109.1763 | 0.0527058 | 0 | 0 | 0 | 0
Fe2ZnO4 | [] | (C) | 298.15 | 1000 | -1099570.4 | 134.7078 | -1178346.5 | 155.39845 | 0.04454895 | -1597906 | 0 | 0 | 0
FeZnO2 | [] | (C) | 298.15 | 600 | -611832.7 | 88.2698 | -648362.5 | 108.25604 | 0.01522612 | -2513982 | 0 | 0 | 0
FeS | [] | (C) | 298.15 | 1463 | -101138.2 | 60.31508 | -101298.5 | -33.773 | 0.246867 | 952000 | 0 | 0 | 0
FeS | [] | (L) | 298.15 | 3000 | -40157.49 | 88.97593 | -66537.0776 | 63.5 | 0 | 0 | 0 | 0 | 0
FeS_FE.877 | [FE.877] | (C) | 298.15 | 3000 | -95105.31 | 60.79501 | -94998.51 | 17.571 | 0.090095 | 483300 | 0 | 0 | 0
FeS2 | [] | (C) | 298.15 | 1500 | -163203.4 | 52.93625 | -170998.1 | 72.387 | 0.008851 | -1142800 | 0 | 0 | 0
MARCASITE | FeS2 | (C) | 298.15 | 1500 | -159084.6 | 53.90628 | -166698.1 | 72.512 | 0.008991 | -1134500 | 0 | 0 | 0
Fe25Se24 | [] | (C) | 298.15 | 1000 | -1927639.0 | 1729.808 | -1673158.9 | 1357.3835 | 0.52810375 | -12988216 | 0 | 0 | 0
Fe2Ta | [] | (C) | 298.15 | 2048 | -75548.04 | 106.674 | -57722.76 | 66.928 | 0.0263529 | 0 | 0 | 0 | 0
Fe10Te9 | [] | (C) | 298.15 | 1200 | -356783.7 | 800.6762 | -232142.1 | 528.43839 | 0.04229013 | -3957118 | 0 | 0 | 0
FeTe2 | [] | (C) | 298.15 | 933 | -81320.72 | 100.1484 | -72363.79 | 72.298972 | 0.020546896 | -419136 | 0 | 0 | 0
FeTi | [] | (C) | 298.15 | 1590 | -48313.67 | 52.7105 | -40573.6 | 52.99861 | 0.0096209 | -811502 | 0 | 0 | 0
Fe2Ti | [] | (C) | 298.15 | 1803 | -98009 | 74.46446 | -87422.9 | 80.94105 | 0.0138039 | -1317644 | 0 | 0 | 0
Fe2U | [] | (L) | 298.15 | 2500 | -2902.729 | 76.01792 | -14164.12558 | 138.039 | 0 | 0 | 0 | 0 | 0
Fe2U | [] | (C) | 298.15 | 1473 | -47504.44 | 104.5829 | -32206.64 | 69.8561 | 0.029281 | 0 | 0 | 0 | 0
Fe3W2 | [] | (C) | 298.15 | 1300 | -54578.69 | 146.4174 | -31368.31 | 118.33707 | 0.0414117 | -669280 | 0 | 0 | 0
Fe2B | [] | (C) | 298.15 | 1683 | -38209.03 | 58.95612 | -28448.17 | 70.58689136 | 0.01307103 | -1199790 | 0 | -2.316270438e-06 | 0
FeB | [] | (C) | 298.15 | 1923 | -71216.04 | 36.20391 | -64598.84 | 49.49004225 | 0.004917239724 | -1070468 | 0 | 6.4712196e-08 | 0
Fe3C | [] | (C) | 298.15 | 1923 | -44705.27 | 104.6108 | -25096.79 | 92.42683381 | 0.04813411 | -239606 | 0 | 3.416911e-05 | 0
Fe3C | [] | (L) | 298.15 | 3500 | -6598.402 | 115.8929 | 16373.84 | 128 | 0 | 0 | 0 | 0 | 0
MgB2 | [] | (C) | 298.15 | 2000 | -96889.27 | 35.92578 | -91998.39 | 54.194948 | 0.0113928188 | -920260 | 0 | 9.44387544e-06 | -2.53414506e-09
MgB4 | [] | (C) | 298.15 | 2000 | -113566.1 | 53.10049 | -104981.4 | 148.95663 | -0.153018323 | -5330816 | 0 | 0.0001773693 | -5.368804e-08
MgBr2 | [] | (G) | 298.15 | 6000 | -349724 | 296.3206 | -301741.8 | 60.62408447 | 0.00369984436 | -261962 | 0 | -2.878822632e-06 | 7.703397216e-10
MgBr | [] | (G) | 298.15 | 6000 | -42090.02 | 244.8657 | 6152.4 | 36.76808166 | 0.001878105164 | -140514 | 0 | -1.045604094e-06 | 3.22242966e-10
MgBr2 | [] | (C) | 298.15 | 984 | -519774.1 | 117.0074 | -525997.8 | 75.868 | 0.012 | -553500 | 0 | 0 | 0
MgBr2 | [] | (L) | 298.15 | 2700 | -471236.5 | 133.5375 | -499265.7237 | 100 | 0 | 0 | 0 | 0 | 0
MgCO3 | [] | (C) | 298.15 | 1263 | -1019692.0 | 65.09765 | -1095997.7 | 73.335 | 0.06399 | -1449500 | 0 | 0 | 0
MgCO3 | [] | (L) | 298.15 | 1500 | -957712.1 | 55.18401 | -1066486.0 | 150 | 0 | 0 | 0 | 0 | 0
CaMgO2 | [] | (C) | 298.15 | 1800 | -1198666.9 | 66.30856 | -1242766.6 | 97.79854 | 0.00765489 | -1823788 | 0 | 0 | 0
MgCe | [] | (C) | 298.15 | 1013 | -29685.96 | 105.626 | -16103.43 | 44.54895 | 0.02585094 | 0 | 0 | 0 | 0
MgCl | [] | (G) | 298.15 | 6000 | -81510.51 | 233.312 | -54704.84 | 36.03850555 | 0.003417388154 | -181426 | 0 | -2.245973052e-06 | 6.279886776e-10
MgCl2 | [] | (C) | 298.15 | 987 | -595206.4 | 89.6272 | -644297.9 | 75.655 | 0.009975 | -644000 | 0 | 0 | 0
MgCl2 | [] | (L) | 298.15 | 2900 | -548717.5 | 91.67269 | -620748.4 | 88.144 | 0 | 5920000 | 0 | 0 | 0
MgCl2 | [] | (G) | 298.15 | 6000 | -403361.1 | 272.128 | -398169.1 | 58.86003876 | 0.007401052856 | -360726 | 0 | -5.72614746e-06 | 1.526148e-09
MgCr2O4 | [] | (C) | 298.15 | 2623 | -1667963.7 | 105.8427 | -1752004.2 | 167.40366 | 0.01489148 | -4007314 | 0 | 0 | 0
MgF | [] | (G) | 298.15 | 6000 | -258637.4 | 220.9814 | -232266.5 | 32.16241455 | 0.01133285 | -203696 | 0 | -8.302981566e-06 | 2.2093e-09
MgF2 | [] | (C) | 298.15 | 1536 | -1074984.7 | 57.20622 | -1124198.2 | 77.81 | 0.00405 | -1549500 | 0 | 0 | 0
MgF2 | [] | (L) | 298.15 | 4200 | -1001269.7 | 64.06925 | -1086318.9 | 94.8 | 0 | 0 | 0 | 0 | 0
MgF2 | [] | (G) | 298.15 | 6000 | -741302.7 | 247.4358 | -736498.9 | 52.4395752 | 0.02046481 | -443712 | 0 | -1.55666e-05 | 4.099672e-09
Mg2Ge | [] | (C) | 298.15 | 1388 | -122774 | 72.91726 | -115155.7 | 73.41165 | 0.0179869 | -317908 | 0 | 0 | 0
Mg2Ge | [] | (L) | 298.15 | 2500 | 21055.71 | 121.4147 | -36014.85 | 93.49005 | 0 | 0 | 0 | 0 | 0
MgH | [] | (G) | 298.15 | 6000 | 200874.9 | 193.0871 | 229785.8 | 20.62293243 | 0.028703125 | 166628 | 0 | -1.781693115e-05 | 4.227974e-09
MgH2 | [] | (C) | 298.15 | 600 | -44455.38 | 31.10356 | -75698.94 | 24.831 | 0.035282 | 0 | 0 | 0 | 0
MgH2 | [] | (L) | 298.15 | 1000 | -36848.4 | 30.00588 | -72058.677 | 75 | 0 | 0 | 0 | 0 | 0
MgOH | [] | (G) | 298.15 | 6000 | -159448.2 | 232.5034 | -147451.6 | 51.27244568 | 0.00165736351 | -488616 | 0 | 2.636434482e-06 | -7.827687384e-10
MgO2H2 | [] | (C) | 298.15 | 1000 | -844117.5 | 63.18779 | -924347.7 | 100.062 | 0.018314 | -2525600 | 0 | 0 | 0
MgO2H2 | [] | (G) | 298.15 | 6000 | -528172.5 | 271.4736 | -552020.2 | 90.78794861 | 0.001669966888 | -993772 | 0 | 6.61223694e-06 | -1.934702e-09
MgI2 | [] | (C) | 298.15 | 906 | -363874.2 | 134.0075 | -367097.8 | 68.94 | 0.018564 | 0 | 0 | 0 | 0
MgI2 | [] | (L) | 298.15 | 2000 | -337672.6 | 139.4704 | -353182.9327 | 100 | 0 | 0 | 0 | 0 | 0
MgI2 | [] | (G) | 298.15 | 6000 | -215865.3 | 313.7093 | -163804.4 | 61.1740036 | 0.002536924744 | -214044 | 0 | -1.979816892e-06 | 5.309268492e-10
MgI | [] | (G) | 298.15 | 6000 | 11207.52 | 252.2616 | 61216.65 | 37.04458618 | 0.001151000786 | -112168 | 0 | -5.9631672e-07 | 2.077294464e-10
MgLa | [] | (C) | 298.15 | 1018 | -30743.52 | 93.07745 | -17985.3 | 50.69796 | 0.01991108 | 0 | 0 | 0 | 0
Mg | [] | (C) | 298.15 | 923 | 1.005374 | 32.68251 | 0.7461881 | 22.03 | 0.010226 | -20200 | 0 | 5.44000002e-07 | 0
Mg | [] | (L) | 298.15 | 2400 | 9105.973 | 34.52257 | 4827.4343 | 34.3 | 0 | 0 | 0 | 0 | 0
Mg | [] | (G) | 298.15 | 10000 | 113755.7 | 148.5402 | 147101 | 20.78586578 | 3.48966e-07 | 6 | 0 | -2.68878e-10 | 6.91056e-14
Mg2 | [] | (G) | 298.15 | 3000 | 233770.1 | 240.7321 | 286514 | 20.53067398 | 0.000318943166 | 318434 | 0 | -1.41753444e-07 | 2.11428912e-11
MgMoO4 | [] | (C) | 298.15 | 1503 | -1322468.9 | 118.8094 | -1400632.4 | 105.36977 | 0.0527058 | 0 | 0 | 0 | 0
MgN | [] | (G) | 298.15 | 6000 | 434174.5 | 219.0345 | 470517.2 | 27.848 | 0.018964 | 0 | 0 | 1.57914e-05 | 6.7776e-09
Mg3N2 | [] | (C) | 298.15 | 2500 | -413483.1 | 85.0093 | -461297.2 | 120.47 | 0.008611 | -2754700 | 0 | 0 | 0
MgN2O6 | [] | (C) | 298.15 | 699 | -628656.4 | 163.9862 | -790290.3 | 44.67444 | 0.2978296 | -748756 | 0 | 0 | 0
MgO | [] | (C) | 298.15 | 3100 | -573404.6 | 26.95376 | -601498.9 | 45.816 | 0.009029 | -972400 | 0 | -4.045999998e-06 | 1.042e-09
MgO | [] | (L) | 298.15 | 5100 | -569494.4 | -26.65694 | -607534.7707 | 84 | 0 | 0 | 0 | 0 | 0
MgO | [] | (G) | 298.15 | 10000 | 8587.691 | 213.3359 | 32284.42 | -8.44888115 | 0.09760204 | 1302200 | 0 | -3.220975e-05 | -4.14319e-09
Mg3P2O8 | [] | (L) | 298.15 | 3000 | -3679551.5 | -27.28125 | -3852622.9 | 474.540435 | 0 | 0 | 0 | 0 | 0
Mg3P2O8 | [] | (C) | 298.15 | 1621 | -3598332.8 | 189.1767 | -3779752.6 | 121.411575 | 0.335706665 | 108758 | 0 | -0.0001087789 | 0
MgSO4 | [] | (L) | 298.15 | 2000 | -1178100.1 | 67.01841 | -1288557.899 | 155 | 0 | 0 | 0 | 0 | 0
MgSO4 | [] | (C) | 298.15 | 1410 | -1185908.7 | 91.60973 | -1288797.1 | 85.18 | 0.087575 | -1167100 | 0 | -1.9825e-05 | 0
MgSeO3 | [] | (C) | 298.15 | 1069 | -837392.1 | 93.70832 | -899969.3 | 76.5489 | 0.0472679 | 0 | 0 | 0 | 0
MgTiO3 | [] | (C) | 298.15 | 1933 | -1505182.8 | 74.55029 | -1570713.2 | 118.33707 | 0.01372024 | -2731500 | 0 | 0 | 0
Mg2TiO4 | [] | (C) | 298.15 | 2023 | -2078526.3 | 109.1892 | -2164699.1 | 150.42068 | 0.03572282 | -2882086 | 0 | 0 | 0
MgTi2O5 | [] | (C) | 298.15 | 1953 | -2399822.6 | 127.178 | -2506449.6 | 170.16444 | 0.0384836 | -3074504 | 0 | 0 | 0
MgWO4 | [] | (C) | 298.15 | 1631 | -1450095.3 | 101.2404 | -1534320.5 | 100.89396 | 0.05542475 | 0 | 0 | 0 | 0
Mg3P2 | [] | (C) | 298.15 | 1200 | -459370.3 | 77.39566 | -464310 | 80.3136 | 0.0694378 | 0 | 0 | 0 | 0
Mg2Pb | [] | (L) | 298.15 | 2000 | 833.0014 | 159.8819 | -10771.51 | 94.9541 | 0 | 0 | 0 | 0 | 0
Mg2Pb | [] | (C) | 298.15 | 822 | -61710.19 | 119.2232 | -48102.71 | 65.88225 | 0.03450975 | 0 | 0 | 0 | 0
MgS | [] | (C) | 298.15 | 2500 | -344778.6 | 50.33458 | -347998.6 | 45.544 | 0.008757 | -230700 | 0 | 0 | 0
MgS | [] | (L) | 298.15 | 4000 | -259947.9 | 47.91409 | -305945.9311 | 67 | 0 | 0 | 0 | 0 | 0
MgS | [] | (G) | 298.15 | 6000 | 72507.55 | 225.5332 | 120565 | -0.48466134 | 0.166683 | 31272 | 0 | -0.0001686905 | 5.148237e-08
Mg3Sb2 | [] | (C) | 298.15 | 1198 | -309466.6 | 130.313 | -300084.3 | 112.941 | 0.0401568 | 0 | 0 | 0 | 0
Mg3Sb2 | [] | (L) | 298.15 | 3000 | -203957.6 | 161.268 | -242717.5 | 160.6272 | 0 | 0 | 0 | 0 | 0
MgSe | [] | (C) | 298.15 | 1900 | -279226.9 | 61.49493 | -272730.6 | 42.87575 | 0.01706664 | 0 | 0 | 0 | 0
MgTe | [] | (C) | 298.15 | 1500 | -217974.2 | 74.4615 | -209148.8 | 37.647 | 0.0104575 | 0 | 0 | 0 | 0
MgB12 | [] | (C) | 298.15 | 2000 | -159455.2 | 89.61525 | -143925.5 | 268.6878 | 0.05646243 | -11930766 | 0 | 3.264524718e-06 | 0
CaB2O4 | [] | (C) | 298.15 | 1435 | -1948704.1 | 105.0038 | -2030048.9 | 129.75666 | 0.04082608 | -3375680 | 0 | 0 | 0
CaB2O4 | [] | (L) | 298.15 | 2500 | -1850220.0 | 122.6399 | -1978179.0 | 192.418 | 0 | 0 | 0 | 0 | 0
CaB4O7 | [] | (C) | 298.15 | 1260 | -3206368.9 | 134.7085 | -3358609.3 | 214.75522 | 0.08014628 | -7178028 | 0 | 0 | 0
CaB4O7 | [] | (L) | 298.15 | 2500 | -3044593.5 | 185.0624 | -3270217.0 | 322.091 | 0 | 0 | 0 | 0 | 0
Ca2B2O5 | [] | (C) | 298.15 | 1585 | -2628850.1 | 143.91 | -2731494.6 | 183.00625 | 0.0481045 | -4471628 | 0 | 0 | 0
Ca2B2O5 | [] | (L) | 298.15 | 2500 | -2490658.9 | 164.8531 | -2659278.8 | 263.529 | 0 | 0 | 0 | 0 | 0
Ca3B2O6 | [] | (C) | 298.15 | 1760 | -3304142.6 | 183.6526 | -3427837.4 | 236.08852 | 0.04358686 | -5446266 | 0 | 0 | 0
Ca3B2O6 | [] | (L) | 298.15 | 3000 | -3094658.7 | 216.2187 | -3318244.2 | 317.908 | 0 | 0 | 0 | 0 | 0
Ca3Bi2 | [] | (C) | 298.15 | 1203 | -539114.2 | 177.7908 | -527054 | 124.2351 | 0.025098 | 0 | 0 | 0 | 0
CaBr | [] | (G) | 298.15 | 6000 | -79461.23 | 253.3745 | -30880.04 | 37.16931152 | 0.001059270668 | -94868 | 0 | -3.69201966e-07 | 1.317237624e-10
CaBr2 | [] | (C) | 298.15 | 1015 | -679220.3 | 130.0076 | -684997.8 | 73.771 | 0.013192 | -235000 | 0 | 0 | 0
CaBr2 | [] | (L) | 298.15 | 3800 | -648745.8 | 134.7971 | -669046.8994 | 100 | 0 | 0 | 0 | 0 | 0
CaBr2 | [] | (G) | 298.15 | 6000 | -437687.4 | 310.0247 | -388395.4 | 61.9132843 | 0.000959849548 | -164688 | 0 | -7.52620128e-07 | 2.025062712e-10
CaBrOH | [] | (G) | 298.15 | 6000 | -499110.8 | 312.201 | -480577.2 | 74.9262085 | -0.004454328918 | -553548 | 0 | 7.651802676e-06 | -2.179624512e-09
CaCO3 | [] | (C) | 298.15 | 1603 | -1133448.9 | 91.71844 | -1206597.5 | 99.546 | 0.027137 | -2148100 | 0 | 0 | 0
CaCO3 | [] | (L) | 298.15 | 2000 | -1147085.3 | 36.24349 | -1221683.7 | 160 | 0 | 0 | 0 | 0 | 0
Ca | [] | (C) | 298.15 | 1115 | 1.152911 | 41.60261 | 0.7780635 | 16.314 | 0.022209 | 267200 | 0 | 0 | 0
Ca | [] | (L) | 298.15 | 3300 | 19362.88 | 50.78708 | 11050.3363 | 31 | 0 | 0 | 0 | 0 | 0
Ca | [] | (G) | 298.15 | 10000 | 144525.4 | 154.7785 | 177801 | 20.76078796 | 8.3010316e-05 | 712 | 0 | -9.3982758e-08 | 3.51248244e-11
CaCl | [] | (G) | 298.15 | 6000 | -130865.2 | 241.5253 | -103772.6 | 36.79039764 | 0.00182654686 | -139408 | 0 | -1.010583804e-06 | 2.93286804e-10
CaCl2 | [] | (C) | 298.15 | 1048 | -748845.9 | 108.4073 | -795797.8 | 71.877 | 0.012719 | -251000 | 0 | 0 | 0
CaCl2 | [] | (L) | 298.15 | 3900 | -783660.5 | 6.690068 | -828363 | 89.66 | 0 | 22129000 | 0 | 0 | 0
CaCl2 | [] | (G) | 298.15 | 6000 | -491767.9 | 286.2855 | -485241.8 | 61.38518524 | 0.002092005158 | -251424 | 0 | -1.635971376e-06 | 4.392248844e-10
CaClOH | [] | (G) | 298.15 | 6000 | -545288.2 | 300.203 | -548228.1 | 74.65504456 | -0.003870375062 | -598794 | 0 | 7.19452881e-06 | -2.056718e-09
CaF | [] | (G) | 298.15 | 6000 | -303080.8 | 229.0244 | -276404.5 | 34.44947815 | 0.006667503356 | -211598 | 0 | -4.796522826e-06 | 1.294759e-09
CaF2 | [] | (C) | 298.15 | 1691 | -1178489.1 | 68.45673 | -1227998.0 | 122.478 | -0.110307 | -2651500 | 0 | 8.1731e-05 | 0
CaF2 | [] | (L) | 298.15 | 4500 | -1123635.0 | 67.92642 | -1200650.876 | 99 | 0 | 0 | 0 | 0 | 0
CaF2 | [] | (G) | 298.15 | 6000 | -801516.1 | 274.2802 | -790828.7 | 53.71109772 | 0.009526290894 | -422216 | 0 | -7.3846344e-06 | 1.97086e-09
CaFOH | [] | (G) | 298.15 | 6000 | -686289.8 | 290.4143 | -688675.7 | 72.89881897 | -0.000151975202 | -690090 | 0 | 4.316296692e-06 | -1.289346e-09
CaH | [] | (G) | 298.15 | 6000 | 199870.2 | 201.7311 | 229406.2 | 21.72386932 | 0.02924 | 95642 | 0 | -1.98285e-05 | 5.007346e-09
CaH2 | [] | (C) | 298.15 | 1273 | -145436.6 | 41.40413 | -176998.8 | 29.93 | 0.037129 | 0 | 0 | 0 | 0
CaH2 | [] | (L) | 298.15 | 2000 | -118960 | 35.07132 | -164704.6196 | 75 | 0 | 0 | 0 | 0 | 0
CaIOH | [] | (G) | 298.15 | 6000 | -415006.8 | 319.6877 | -394720.2 | 75.01210022 | -0.004640621186 | -528610 | 0 | 7.798524168e-06 | -2.219252e-09
CaOH | [] | (G) | 298.15 | 6000 | -189254 | 238.7342 | -177255 | 52.5065918 | -0.000827653694 | -524858 | 0 | 4.491841734e-06 | -1.2642e-09
CaO2H2 | [] | (C) | 298.15 | 1023 | -907016.3 | 83.40882 | -985897.4 | 89.264 | 0.033112 | -1035500 | 0 | 0 | 0
CaO2H2 | [] | (L) | 298.15 | 1500 | -905217.5 | 51.85503 | -989700.7128 | 153 | 0 | 0 | 0 | 0 | 0
CaO2H2 | [] | (G) | 298.15 | 6000 | -586462 | 291.9226 | -605603.3 | 88.80635071 | -0.002568761444 | -1053634 | 0 | 9.704675904e-06 | -2.724375366e-09
CaPO4H | [] | (C) | 298.15 | 1000 | -1713457.2 | 111.3625 | -1813954.7 | 138.37364 | 0.05509011 | -4036594 | 0 | 0 | 0
CaHfO3 | [] | (C) | 298.15 | 2000 | -1709790.4 | 100.4068 | -1778188.6 | 120.8887 | 0.01355292 | 1945096 | 0 | 0 | 0
CaI2 | [] | (G) | 298.15 | 6000 | -315096.1 | 326.4686 | -261917.5 | 62.09104156 | 0.000578047084 | -123842 | 0 | -4.5441456e-07 | 1.225423968e-10
CaI | [] | (G) | 298.15 | 6000 | -38249.81 | 261.099 | 12187.12 | 37.27708435 | 0.000864131736 | -70788 | 0 | -3.18556368e-07 | 8.44541592e-11
CaI2 | [] | (C) | 298.15 | 1056 | -535243.6 | 145.3078 | -537997.7 | 71.944 | 0.018995 | -55200 | 0 | 0 | 0
CaI2 | [] | (L) | 298.15 | 4500 | -483783.4 | 159.7285 | -510118.8279 | 103 | 0 | 0 | 0 | 0 | 0
Ca3N2 | [] | (C) | 298.15 | 1468 | -402944.4 | 107.9328 | -439211.6 | 138.75011 | 0.0154771 | -2631106 | 0 | 0 | 0
CaN2O6 | [] | (C) | 298.15 | 833 | -782992 | 193.2696 | -937824.5 | 122.85471 | 0.1539344 | -1727578 | 0 | 0 | 0
CaO | [] | (C) | 298.15 | 2900 | -606826.7 | 38.09506 | -635117.4 | 51.84561 | 0.002438418 | -936376 | 0 | 0 | 0
CaO | [] | (L) | 298.15 | 5000 | -639304.2 | -15.94206 | -659409.8 | 83.97992 | 0 | 0 | 0 | 0 | 0
CaO2 | [] | (C) | 298.15 | 600 | -624639.7 | 83.66833 | -658819.5 | 82.8234 | 0 | 0 | 0 | 0 | 0
CaO | [] | (G) | 298.15 | 6000 | 19379.27 | 219.5542 | 42988.43 | 28.73475 | 0.02331318 | -123288 | 0 | -2.3516142e-05 | 8.8472364e-09
Ca2P2O7 | [] | (C) | 298.15 | 1626 | -3181639.1 | 189.216 | -3335936.4 | 221.82449 | 0.06174108 | -4668228 | 0 | 0 | 0
Ca2P2O7 | [] | (L) | 298.15 | 2000 | -3262988.8 | 2.723979 | -3404405.8 | 404.9144 | 0 | 0 | 0 | 0 | 0
Ca3P2O8 | [] | (C) | 298.15 | 2003 | -3942800.3 | 235.9441 | -4116065.2 | 201.78792 | 0.16598144 | -2091500 | 0 | 0 | 0
CaSO4 | [] | (C) | 298.15 | 1733 | -1332470.5 | 107.0101 | -1434497.0 | 113.05 | 0.0487 | -2481000 | 0 | 0 | 0
CaSO4 | [] | (L) | 298.15 | 3000 | -1294628.0 | 87.41199 | -1418497.2 | 165 | 0 | 0 | 0 | 0 | 0
CaSO3 | [] | (C) | 298.15 | 1000 | -1110917.4 | 101.2378 | -1171237.3 | 76.9672 | 0.0485228 | 0 | 0 | 0 | 0
CaTiO3 | [] | (C) | 298.15 | 2243 | -1599749.7 | 93.75085 | -1661485.1 | 127.45601 | 0.00568888 | -2798426 | 0 | 0 | 0
CaUO4 | [] | (C) | 298.15 | 2123 | -1920272.7 | 143.0717 | -1997797.1 | 115.57629 | 0.0497777 | 0 | 0 | 0 | 0
CaWO4 | [] | (C) | 298.15 | 2000 | -1604497.2 | 124.7592 | -1683657.5 | 111.29 | 0.052484 | 0 | 0 | -9.8634e-06 | 0
CaZrO3 | [] | (L) | 298.15 | 5000 | -1701823.5 | 36.53734 | -1782537.9 | 167 | 0 | 0 | 0 | 0 | 0
CaZrO3 | [] | (C) | 298.15 | 2643 | -1687662.4 | 100.01 | -1765997.0 | 128.406 | 0.004301 | -2647100 | 0 | 0 | 0
Ca3P2 | [] | (C) | 298.15 | 1100 | -509255.1 | 123.8285 | -506139.5 | 107.9214 | 0.0280261 | 0 | 0 | 0 | 0
CaPb | [] | (C) | 298.15 | 1223 | -124579.8 | 80.73695 | -119632.5 | 43.5032 | 0.0225882 | 0 | 0 | 0 | 0
Ca2Pb | [] | (C) | 298.15 | 1383 | -221054.4 | 105.4185 | -215421.9 | 62.41036 | 0.02200258 | 0 | 0 | 0 | 0
CaS | [] | (L) | 298.15 | 5500 | -370135.7 | 55.40077 | -424728.9609 | 67 | 0 | 0 | 0 | 0 | 0
CaS | [] | (G) | 298.15 | 6000 | 73201.58 | 232.5048 | 121336.5 | 34.93254852 | 0.00855391388 | -164168 | 0 | -1.096156311e-05 | 5.491500732e-09
CaS | [] | (C) | 298.15 | 2800 | -471008.6 | 56.50479 | -474998.6 | 46.29 | 0.00837 | -118800 | 0 | 0 | 0
Ca3Sb2 | [] | (C) | 298.15 | 1620 | -739476 | 157.2922 | -727838.6 | 104.9933 | 0.02949015 | 0 | 0 | 0 | 0
CaSe | [] | (C) | 298.15 | 2000 | -374914.2 | 69.02434 | -368102.6 | 45.5947 | 0.008366 | 0 | 0 | 0 | 0
Ca2Sn | [] | (C) | 298.15 | 1395 | -321372.7 | 100.3992 | -313722.9 | 66.0914 | 0.0184052 | 0 | 0 | 0 | 0
Ca2Sn | [] | (L) | 298.15 | 2000 | -232614.2 | 119.7403 | -266462.4 | 95.7907 | 0 | 0 | 0 | 0 | 0
CaSn | [] | (C) | 298.15 | 1260 | -164420.5 | 70.69754 | -158952.6 | 43.5032 | 0.0154771 | 0 | 0 | 0 | 0
CaSn | [] | (L) | 298.15 | 2000 | -102519.8 | 89.24292 | -125239 | 63.9999 | 0 | 0 | 0 | 0 | 0
CaTe | [] | (C) | 298.15 | 1500 | -280660.4 | 80.73609 | -271893.8 | 38.4836 | 0.0104575 | 0 | 0 | 0 | 0
CaZn2 | [] | (C) | 298.15 | 963 | -104239.3 | 101.6544 | -94115.76 | 66.5097 | 0.02781695 | 0 | 0 | 0 | 0
CaZn2 | [] | (L) | 298.15 | 2000 | -43114.73 | 129.5794 | -59391.97 | 96.6273 | 0 | 0 | 0 | 0 | 0
CaZn | [] | (C) | 298.15 | 750 | -79603.7 | 66.51466 | -73201.52 | 40.78425 | 0.0284444 | 0 | 0 | 0 | 0
CaZn | [] | (L) | 298.15 | 2000 | -48767.71 | 87.89855 | -54596.45 | 63.5816 | 0 | 0 | 0 | 0 | 0
CaC2 | [] | (C) | 298.15 | 2573 | -72691.98 | 69.96626 | -59828.13 | 88.75924028 | -0.02727232 | -1745774 | 0 | 1.341875e-05 | 0
CaC2 | [] | (L) | 298.15 | 4000 | -50467.35 | 24.91107 | -51036.7 | 110 | 0 | 0 | 0 | 0 | 0
CaTiO3 | [] | (L) | 298.15 | 4000 | -1508650.2 | 142.0136 | -1555995.95 | 135 | 0 | 0 | 0 | 0 | 0
Na3As | [] | (C) | 298.15 | 1000 | -226649.5 | 138.0488 | -217513.1 | 82.4051 | 0.0514509 | 0 | 0 | 0 | 0
NaBO2 | [] | (L) | 298.15 | 3000 | -939921.2 | 19.55601 | -992021.2782 | 145 | 0 | 0 | 0 | 0 | 0
NaBO2 | [] | (G) | 298.15 | 6000 | -643275.3 | 286.2057 | -633449.7 | 49.04133606 | 0.05468087 | -386234 | 0 | -3.472956e-05 | 8.030924e-09
Na2B4O8 | [] | (C) | 298.15 | 1015 | -3102686.0 | 177.0273 | -3275896.8 | -4897.1 | 17.611 | 151270000 | 0 | -0.021843 | 9.37392e-06
Na2B4O8 | [] | (L) | 298.15 | 3000 | -3171780.1 | 12.42663 | -3334977.5 | 444.78 | 0 | 0 | 0 | 0 | 0
Na2B6O10 | [] | (C) | 298.15 | 2000 | -4365408.5 | 231.425 | -4579336.1 | -11.016 | 0.81756 | 5021400 | 0 | -0.00043491 | 7.84596e-08
NaBO2 | [] | (C) | 298.15 | 1239 | -924965 | 73.53663 | -976498 | 45.658 | 0.09741 | -465100 | 0 | -3.9691e-05 | 0
NaBr | [] | (L) | 298.15 | 3400 | -322075 | 98.2689 | -342397.4186 | 68 | 0 | 0 | 0 | 0 | 0
NaBr | [] | (G) | 298.15 | 6000 | -188726.9 | 241.116 | -145927.9 | 36.98390961 | 0.001699254608 | -97008 | 0 | -7.63777998e-07 | 2.50082748e-10
Na2Br2 | [] | (G) | 298.15 | 6000 | -527350.6 | 350.9393 | -480846.5 | 82.87815857 | 0.00057618475 | -239586 | 0 | -4.52949888e-07 | 1.220870592e-10
NaBr | [] | (C) | 298.15 | 1020 | -356219.3 | 86.93516 | -361158.5 | 43.845 | 0.020291 | 132000 | 0 | 0 | 0
Na2CO3 | [] | (L) | 298.15 | 3000 | -1044492.5 | 103.41 | -1130303.9 | 195 | 0 | 0 | 0 | 0 | 0
Na2CO3 | [] | (C) | 298.15 | 1131 | -1051677.3 | 135.0113 | -1129186.6 | 64.118 | 0.161604 | 0 | 0 | 0 | 0
NaCd2 | [] | (C) | 298.15 | 655 | -42956.55 | 137.2106 | -29278.55 | 71.5293 | 0.0338823 | 0 | 0 | 0 | 0
NaCd2 | [] | (L) | 298.15 | 1000 | 4368.241 | 182.7334 | 1168.738122 | 89.0979 | 0 | 0 | 0 | 0 | 0
Na3Cl3 | [] | (G) | 298.15 | 6000 | -897930.5 | 426.6127 | -912670 | 131.9729 | 0.002288385392 | -545068 | 0 | -1.797305142e-06 | 4.84048554e-10
NaCl | [] | (C) | 298.15 | 1074 | -384685.5 | 72.15507 | -411258.5 | 47.121 | 0.007219 | 20900 | 0 | 1.1156e-05 | 0
NaCl | [] | (L) | 298.15 | 3400 | -347085 | 83.4321 | -390777.8549 | 67.9 | 0 | 0 | 0 | 0 | 0
NaCl | [] | (G) | 298.15 | 6000 | -202919.5 | 229.6913 | -181540.9 | 36.73993683 | 0.002175965882 | -133248 | 0 | -1.116139986e-06 | 3.415154112e-10
Na2Cl2 | [] | (G) | 298.15 | 6000 | -568348.7 | 327.4206 | -564398.8 | 82.56793213 | 0.001247625542 | -340232 | 0 | -9.8032677e-07 | 2.640908664e-10
Na2CrO4 | [] | (L) | 298.15 | 2000 | -1224647.4 | 185.8598 | -1311650.0 | 204.5487 | 0 | 0 | 0 | 0 | 0
Na2Cr2O4 | [] | (C) | 298.15 | 1100 | -1670031.9 | 162.3184 | -1750161.6 | 189.0716 | 0.0301176 | -1715030 | 0 | 0 | 0
Na2CrO4 | [] | (C) | 298.15 | 1070 | -1258344.8 | 185.7396 | -1328516.7 | 101.01945 | 0.13996318 | 0 | 0 | 0 | 0
NaCs | [] | (G) | 298.15 | 6000 | 84752.85 | 262.9677 | 125912.9 | 28.57245636 | 0.02968946 | 236002 | 0 | -2.694487e-05 | 6.182176758e-09
Na2F2 | [] | (G) | 298.15 | 6000 | -836890.6 | 297.7951 | -834061.7 | 80.76158142 | 0.00512858429 | -625850 | 0 | -4.014520572e-06 | 1.078776306e-09
Na3F3 | [] | (G) | 298.15 | 6000 | -1329384.6 | 371.9155 | -1348014.5 | 128.3596 | 0.01003212 | -1038990 | 0 | -7.840709838e-06 | 2.104521972e-09
NaF | [] | (C) | 298.15 | 1269 | -548732.5 | 51.16471 | -576598.6 | 60.378 | -0.016377 | -915500 | 0 | 1.8267e-05 | 0
NaF | [] | (L) | 298.15 | 3800 | -505960.2 | 57.20709 | -554312.432 | 70.1 | 0 | 0 | 0 | 0 | 0
NaF | [] | (G) | 298.15 | 6000 | -316142.4 | 217.5001 | -295157.8 | 35.10178375 | 0.005652928162 | -200818 | 0 | -3.843230898e-06 | 1.073706e-09
NaH | [] | (C) | 298.15 | 911 | -37964.51 | 39.99408 | -56365.4 | 31.3905 | 0.03533156 | -491882 | 0 | 0 | 0
NaH | [] | (L) | 298.15 | 1200 | 1804.345 | 60.23931 | -33463.78 | 55.98662 | 0 | 0 | 0 | 0 | 0
NaH | [] | (G) | 298.15 | 6000 | 117474.1 | 188.2299 | 140799.4 | 23.37501 | 0.02747042 | 23074 | 0 | -1.8880698e-05 | 4.8508572e-09
Na2O2H2 | [] | (G) | 298.15 | 6000 | -562976.9 | 319.1777 | -589234.5 | 117.6977 | -0.01078361 | -1206084 | 0 | 1.59873e-05 | -4.385019e-09
NaOH | [] | (C) | 298.15 | 596 | -384305.8 | 64.43598 | -425878.2 | -7.934 | 0.158243 | 1804000 | 0 | 0 | 0
NaOH | [] | (L) | 298.15 | 3000 | -369834.4 | 74.88551 | -417084.7 | 82.283 | 0.001195 | 1093200 | 0 | 0 | 0
NaOH | [] | (G) | 298.15 | 6000 | -192090.6 | 228.48 | -185648.4 | 54.73371124 | -0.005488141632 | -479318 | 0 | 8.072156982e-06 | -2.214202e-09
NaI | [] | (C) | 298.15 | 934 | -287202.6 | 98.56523 | -289628.4 | 41.968 | 0.025188 | 232200 | 0 | 0 | 0
NaI | [] | (L) | 298.15 | 3400 | -255041.5 | 112.5253 | -271467.4697 | 67 | 0 | 0 | 0 | 0 | 0
NaI | [] | (G) | 298.15 | 6000 | -135328.9 | 248.8748 | -90634.3 | 37.14458466 | 0.001384901046 | -77970 | 0 | -4.70493048e-07 | 1.824814908e-10
Na2I2 | [] | (G) | 298.15 | 6000 | -407421.4 | 368.6229 | -356867.9 | 82.99765015 | 0.000317727804 | -179326 | 0 | -2.4992031e-07 | 6.73670088e-11
KNa | [] | (G) | 298.15 | 6000 | 90749.92 | 245.7572 | 132410.3 | 30.80200958 | 0.01887113 | 201650 | 0 | -9.778238526e-06 | -3.732669984e-10
NaLi | [] | (G) | 298.15 | 6000 | 136088.1 | 219.3263 | 178600 | 38.40786743 | -0.003247587586 | -101378 | 0 | 8.05453125e-06 | -3.914044e-09
Na2MoO4 | [] | (C) | 298.15 | 962 | -1386725.9 | 159.3873 | -1465718.5 | 125.314314 | 0.07855674 | 0 | 0 | 0 | 0
Na2MoO4 | [] | (L) | 298.15 | 1600 | -1333096.6 | 173.4364 | -1436810.0 | 212.9147 | 0 | 0 | 0 | 0 | 0
NaNO2 | [] | (C) | 298.15 | 557 | -284201.3 | 106.0069 | -354597.9 | -251.422 | 0.73266 | 9065300 | 0 | 0 | 0
NaNO2 | [] | (L) | 298.15 | 2500 | -253778.5 | 143.9851 | -333725.4865 | 100 | 0 | 0 | 0 | 0 | 0
NaNO2 | [] | (G) | 298.15 | 6000 | -152317.3 | 289.6718 | -166276.6 | 44.88846588 | 0.0713906 | -156234 | 0 | -5.058218994e-05 | 1.265631e-08
NaNO3 | [] | (C) | 298.15 | 579.6 | -373446.1 | 116.4093464 | -467697.2 | -493.991 | 4.577216 | 0 | 0 | -0.01196486 | 1.078879e-05
NaNO3 | [] | (L) | 298.15 | 2500 | -354081.8 | 132.2178 | -455658.3231 | 141 | 0 | 0 | 0 | 0 | 0
NaNO3 | [] | (G) | 298.15 | 6000 | -247842.3 | 299.9408 | -285536.2 | 44.73882294 | 0.1190422 | -501510 | 0 | -8.487394e-05 | 2.134868e-08
Na | [] | (C) | 298.15 | 371.01 | 1.299065 | 51.30284 | 0.8459674 | -23.346 | 0.120736 | 1384800 | 0 | 0 | 0
Na | [] | (L) | 298.15 | 2300 | 2908.336 | 57.73053 | 2412.514 | 38.121 | -0.019493 | -68800 | 0 | 1.024e-05 | 0
Na | [] | (G) | 298.15 | 10000 | 76736.04 | 153.6095 | 107501 | 20.78604889 | -4.3736e-08 | -2 | 0 | 2.7966e-11 | -6.84e-15
Na2 | [] | (G) | 298.15 | 6000 | 101802.2 | 230.1488 | 142342.8 | 34.04852295 | 0.009654122924 | 84096 | 0 | -2.56404831e-06 | -1.914218262e-09
NaO | [] | (G) | 298.15 | 6000 | 83195.57 | 228.4751 | 106499.4 | 31.09630203 | 0.01830555 | -37220 | 0 | -1.27557312e-05 | 3.119447022e-09
NaO2 | [] | (C) | 298.15 | 800 | -215966.1 | 115.9072 | -260997.8 | 62.702 | 0.031623 | 0 | 0 | 0 | 0
NaO2 | [] | (L) | 298.15 | 2000 | -196369.1 | 120.5914 | -250501.1718 | 100 | 0 | 0 | 0 | 0 | 0
Na2O | [] | (C) | 298.15 | 1405 | -380644.5 | 75.04694 | -414567.9 | 66.178 | 0.026102 | -430300 | 0 | 0 | 0
Na2O | [] | (L) | 298.15 | 3500 | -316847.1 | 84.19033 | -381307.3876 | 100 | 0 | 0 | 0 | 0 | 0
Na2O | [] | (G) | 298.15 | 6000 | -39113.1 | 271.2096 | -16559.57 | 58.79059601 | 0.007544104004 | -337572 | 0 | -5.835191346e-06 | 1.555009278e-09
Na2O2 | [] | (C) | 298.15 | 948 | -454436.7 | 94.77898 | -511997.3 | 87.626 | 0.038631 | -872400 | 0 | 0 | 0
Na2O2 | [] | (L) | 298.15 | 2500 | -442146 | 85.29616 | -507265.2086 | 134 | 0 | 0 | 0 | 0 | 0
Na2O2 | [] | (G) | 298.15 | 6000 | -124566.1 | 289.4724 | -123946.4 | 71.02429199 | 0.02507234497 | -751588 | 0 | -1.910732e-05 | 5.03910498e-09
Na2SO4 | [] | (C) | 298.15 | 1157 | -1281563.2 | 149.5929 | -1387896.2 | 108.829 | 0.11008 | -1209800 | 0 | 0 | 0
Na2SO4 | [] | (L) | 298.15 | 3500 | -1248492.1 | 149.0947 | -1371434.6 | 204 | 0 | 0 | 0 | 0 | 0
Na2SO4_ROMB | [ROMB] | (C) | 298.15 | 509 | -1279824.3 | 154.933 | -1384896.1 | 10.437 | 0.311175 | 2318900 | 0 | 0 | 0
Na2SO4 | [] | (G) | 298.15 | 6000 | -994290.4 | 344.9027 | -1040144.2 | 91.61753845 | 0.1312386 | -1564944 | 0 | -9.697143e-05 | 2.502058e-08
Na2Ti2O5 | [] | (C) | 298.15 | 1258 | -2433365.6 | 173.614 | -2539075.2 | 206.30556 | 0.02953198 | -1924180 | 0 | 0 | 0
Na2Ti2O5 | [] | (L) | 298.15 | 2500 | -2330868.2 | 163.3671 | -2489355.2 | 286.5355 | 0 | 0 | 0 | 0 | 0
Na2Ti3O7 | [] | (C) | 298.15 | 1401 | -3344078.2 | 233.8551 | -3488614.4 | 265.45318 | 0.04450712 | -2359212 | 0 | 0 | 0
Na2Ti3O7 | [] | (L) | 298.15 | 2500 | -3230568.0 | 182.4131 | -3439528.4 | 393.82945 | 0 | 0 | 0 | 0 | 0
Na2TiO3 | [] | (C) | 298.15 | 1303 | -1511343.4 | 121.7385 | -1575732.1 | 105.32794 | 0.086709407 | 0 | 0 | 0 | 0
Na2TiO3 | [] | (L) | 298.15 | 2500 | -1427685.4 | 122.9309 | -1533726.5 | 196.1827 | 0 | 0 | 0 | 0 | 0
NaRb | [] | (G) | 298.15 | 6000 | 89957.62 | 256.3419 | 131476.3 | 27.21856689 | 0.03449377 | 267544 | 0 | -3.155713e-05 | 7.44705e-09
Na2S | [] | (C) | 298.15 | 1000 | -392993.4 | 98.30904 | -386506.5 | 82.86523 | 0.00686012 | 0 | 0 | 0 | 0
Na2Te | [] | (L) | 298.15 | 2500 | -342113.1 | 86.08348 | -344968.2 | 96.209 | 0 | 0 | 0 | 0 | 0
NaTe | [] | (C) | 298.15 | 650 | -180652.3 | 83.66525 | -173174.4 | 46.8496 | 0.0179869 | 0 | 0 | 0 | 0
NaTe | [] | (L) | 298.15 | 1500 | -183423.5 | 76.92096 | -175565.1 | 66.928 | 0 | 0 | 0 | 0 | 0
NaTe3 | [] | (C) | 298.15 | 728 | -218952.1 | 145.1602 | -210402 | 83.66 | 0.05575939 | 0 | 0 | 0 | 0
NaTe3 | [] | (L) | 298.15 | 1500 | -177714.6 | 167.4178 | -186465.7 | 142.222 | 0 | 0 | 0 | 0 | 0
Na2Te | [] | (C) | 298.15 | 1226 | -349072.2 | 94.54358 | -347186.7 | 73.2025 | 0.0138039 | 0 | 0 | 0 | 0
K2B8O13 | [] | (C) | 298.15 | 1130 | -5661630.5 | 293.6789 | -5943698.4 | 215.947375 | 0.3660125 | -335058 | 0 | 0 | 0
K2B8O13 | [] | (L) | 298.15 | 2500 | -5684228.5 | 102.735 | -5983455.3 | 661.3323 | 0 | 0 | 0 | 0 | 0
KBO2 | [] | (C) | 298.15 | 1220 | -929550.7 | 80.00674 | -982998 | 81.993 | 0.022792 | -1934200 | 0 | 0 | 0
KBO2 | [] | (L) | 298.15 | 2500 | -941556.8 | 29.47738 | -996531.8213 | 145 | 0 | 0 | 0 | 0 | 0
KBO2 | [] | (G) | 298.15 | 6000 | -677185.1 | 296.6212 | -668023.6 | 49.35747528 | 0.05416 | -331366 | 0 | -3.437706e-05 | 7.943203e-09
K3Bi | [] | (C) | 298.15 | 944 | -238235.9 | 197.8662 | -226296.9 | 82.8234 | 0.066928 | 0 | 0 | 0 | 0
KBr | [] | (C) | 298.15 | 1007 | -387208.3 | 95.92527 | -393448.4 | 43.241 | 0.021117 | 260700 | 0 | 0 | 0
KBr | [] | (L) | 298.15 | 3400 | -355515.1 | 105.6154 | -376157.849 | 69.5 | 0 | 0 | 0 | 0 | 0
KBr | [] | (G) | 298.15 | 6000 | -221174.6 | 250.4301 | -179248.9 | 37.32332611 | 0.000984077454 | -60942 | 0 | -6.0021972e-08 | 6.77804712e-11
K2Br2 | [] | (G) | 298.15 | 6000 | -584714.7 | 376.2678 | -538742.1 | 83.06652832 | 0.000169398642 | -128956 | 0 | -1.34159262e-07 | 3.64160676e-11
K2CO3 | [] | (C) | 298.15 | 1173 | -1071461.6 | 155.5115 | -1151496.6 | 67.798 | 0.156403 | 0 | 0 | 0 | 0
K2CO3 | [] | (L) | 298.15 | 3000 | -1071981.6 | 112.3868 | -1158183.7 | 205.5 | 0 | 0 | 0 | 0 | 0
K2CO3 | [] | (G) | 298.15 | 6000 | -791423.6 | 345.5045 | -811654.6 | 67.65715027 | 0.1218039 | -621358 | 0 | -8.629576e-05 | 2.160458e-08
KCl | [] | (G) | 298.15 | 6000 | -235094.3 | 238.9865 | -214573.3 | 37.16558075 | 0.001312898064 | -90974 | 0 | -3.74903526e-07 | 1.51497642e-10
K2Cl2 | [] | (G) | 298.15 | 6000 | -618169.3 | 350.2812 | -615390.5 | 82.93824768 | 0.000445766354 | -208506 | 0 | -3.50137884e-07 | 9.42856524e-11
KCl | [] | (C) | 298.15 | 1044 | -408890.9 | 82.57516 | -436488.5 | 44.008 | 0.033165 | -200 | 0 | -3.5991e-05 | 2.285e-08
KCl | [] | (L) | 298.15 | 3400 | -379576 | 87.89379 | -421038.6248 | 72 | 0 | 0 | 0 | 0 | 0
K2CrO4 | [] | (C) | 298.15 | 1244 | -1312751.6 | 199.9621 | -1385405.6 | 123.69131 | 0.0748757 | 0 | 0 | 0 | 0
K2CrO4 | [] | (L) | 298.15 | 2500 | -1277894.7 | 185.6392 | -1370112.2 | 209.15 | 0 | 0 | 0 | 0 | 0
K2Cr2O7 | [] | (C) | 298.15 | 671 | -1939697.0 | 291.1591 | -2066813.3 | 153.34878 | 0.2292284 | 0 | 0 | 0 | 0
KCs | [] | (G) | 298.15 | 6000 | 77260.2 | 273.3011 | 117976.4 | 24.47122192 | 0.04689831 | 312892 | 0 | -4.876354248e-05 | 1.381995e-08
K2F2 | [] | (G) | 298.15 | 6000 | -861466.5 | 321.0395 | -859873.8 | 82.10966492 | 0.002235593032 | -426846 | 0 | -1.75459854e-06 | 4.723594668e-10
KF | [] | (C) | 298.15 | 1131 | -541726.7 | 66.50492 | -569898.5 | 48.273 | 0.012996 | -280700 | 0 | 0 | 0
KF | [] | (L) | 298.15 | 3400 | -509747.6 | 71.25076 | -553202.0143 | 70.3 | 0 | 0 | 0 | 0 | 0
KF | [] | (G) | 298.15 | 6000 | -348528.8 | 226.5186 | -328446.2 | 36.26010895 | 0.003238291168 | -162990 | 0 | -1.986676944e-06 | 5.828658144e-10
KUF5 | [] | (G) | 298.15 | 6000 | -2172820.8 | 424.0009 | -2225865.3 | 150.2074585 | 0.009741329956 | -967910 | 0 | 5.046715392e-06 | -3.466849e-09
KH | [] | (C) | 298.15 | 892 | -37886 | 51.30381 | -57818.86 | 34.031 | 0.033233 | -536900 | 0 | 0 | 0
KH | [] | (L) | 298.15 | 1200 | -5811.9 | 67.82597 | -39319.4298 | 56 | 0 | 0 | 0 | 0 | 0
KH | [] | (G) | 298.15 | 6000 | 102612.1 | 197.9125 | 125397.3 | 26.70828629 | 0.0221974 | -89868 | 0 | -1.564773e-05 | 4.183021728e-09
KOH | [] | (C) | 298.15 | 678 | -382289.6 | 78.87652 | -424578.1 | 42.596 | 0.074808 | 0 | 0 | 0 | 0
KOH | [] | (L) | 298.15 | 3000 | -361964.3 | 98.20738 | -411534.0645 | 83 | 0 | 0 | 0 | 0 | 0
KOH | [] | (G) | 298.15 | 6000 | -233670.9 | 238.1744 | -227988.1 | 55.23826599 | -0.006568208312 | -429288 | 0 | 8.914513548e-06 | -2.439987e-09
K2O2H2 | [] | (G) | 298.15 | 6000 | -611426.7 | 342.6277 | -638953 | 119.4217 | -0.01447614 | -986364 | 0 | 1.88683e-05 | -5.157522e-09
KI | [] | (C) | 298.15 | 954 | -325304.4 | 106.0553 | -329298.4 | 43.538 | 0.022396 | 229800 | 0 | 0 | 0
KI | [] | (L) | 298.15 | 3300 | -295868.4 | 115.964 | -313103.8383 | 70.3 | 0 | 0 | 0 | 0 | 0
KI | [] | (G) | 298.15 | 6000 | -172274.2 | 258.1832 | -128455 | 37.26209259 | 0.00122902813 | -42506 | 0 | -2.80827486e-07 | 1.497081528e-10
K2I2 | [] | (G) | 298.15 | 6000 | -469053.8 | 393.846 | -418913.3 | 83.10038757 | 9.5542728e-05 | -96356 | 0 | -7.5586482e-08 | 2.05025136e-11
K | [] | (C) | 298.15 | 336.86 | 1.426144 | 64.68297 | 0.8877788 | 82.924 | -0.394997 | 0 | 0 | 0.000724957 | 0
K | [] | (L) | 298.15 | 2200 | 2524.045 | 71.37227 | 2259.334 | 39.288 | -0.024334 | -86500 | 0 | 1.5863e-05 | 0
K | [] | (G) | 298.15 | 10000 | 59622.77 | 160.2324 | 89001 | 20.73815918 | 0.000159166622 | 1330 | 0 | -1.8236469e-07 | 6.8992962e-11
K2 | [] | (G) | 298.15 | 6000 | 87251.81 | 249.665 | 126550.7 | 23.32717896 | 0.05071529 | 337134 | 0 | -5.212337e-05 | 1.479426e-08
KLi | [] | (G) | 298.15 | 6000 | 128556.6 | 230.0661 | 170704.6 | 37.68688965 | -0.001697185134 | -45580 | 0 | 6.833557434e-06 | -3.746049e-09
KNO2 | [] | (L) | 298.15 | 2500 | -278346 | 168.813 | -352858.5709 | 102 | 0 | 0 | 0 | 0 | 0
KNO2 | [] | (G) | 298.15 | 6000 | -178408.3 | 302.2288 | -192500.8 | 45.25873566 | 0.07070713 | -99246 | 0 | -5.009941e-05 | 1.253542e-08
KNO3 | [] | (C) | 298.15 | 607.7 | -399784.1 | 132.9095 | -493997.2 | 21.54 | 0.207936 | 1024400 | 0 | 0 | 0
KNO3 | [] | (L) | 298.15 | 2500 | -386429.4 | 144.9617 | -485522.8657 | 141 | 0 | 0 | 0 | 0 | 0
KNO3 | [] | (G) | 298.15 | 6000 | -277664.7 | 311.3296 | -315840.2 | 45.11492157 | 0.1184435 | -445112 | 0 | -8.449024e-05 | 2.125836e-08
KNO2 | [] | (C) | 298.15 | 711 | -299444.1 | 152.1108 | -365896.8 | 3321.454 | -16.355917 | 0 | 0 | 0 | 6.272596e-05
K2O2 | [] | (G) | 298.15 | 6000 | -189770.3 | 306.3404 | -191569.2 | 72.75238037 | 0.02141040039 | -642968 | 0 | -1.627149e-05 | 4.28289e-09
KO | [] | (G) | 298.15 | 6000 | 40751.08 | 241.0882 | 64726.8 | 36.431633 | 0.002902817916 | -161768 | 0 | -1.592464602e-06 | 5.14965546e-10
KO2 | [] | (C) | 298.15 | 808 | -239517.3 | 125.4078 | -283597.7 | 52.325 | 0.084538 | 0 | 0 | 0 | 0
KO2 | [] | (L) | 298.15 | 2000 | -215309.9 | 137.0177 | -269763.5494 | 100 | 0 | 0 | 0 | 0 | 0
K2O | [] | (C) | 298.15 | 1013 | -326001 | 96.00724 | -361697.8 | 51.057 | 0.070242 | 0 | 0 | 0 | 0
K2O | [] | (L) | 298.15 | 3000 | -279261 | 117.1468 | -335177.41 | 100 | 0 | 0 | 0 | 0 | 0
K2O | [] | (G) | 298.15 | 6000 | -95015.04 | 286.436 | -74092.99 | 56.27362061 | 0.00411018982 | -272288 | 0 | -3.197383578e-06 | 8.554909056e-10
K2O2 | [] | (C) | 298.15 | 818 | -384035.8 | 117.0091 | -442997.3 | 76.088 | 0.050014 | 0 | 0 | 0 | 0
K2O2 | [] | (L) | 298.15 | 2000 | -372024.1 | 109.6258 | -438091.701 | 134 | 0 | 0 | 0 | 0 | 0
K2SO4 | [] | (G) | 298.15 | 6000 | -1047933.3 | 365.0471 | -1095839.4 | 93.40779114 | 0.1275679 | -1395930 | 0 | -9.41855e-05 | 2.428728e-08
K2SO4 | [] | (C) | 298.15 | 1342 | -1330155.3 | 175.5732 | -1437696.1 | 96.928 | 0.131099 | -404900 | 0 | 0 | 0
K2SO4 | [] | (L) | 298.15 | 3500 | -1266506.6 | 177.1231 | -1405641.2 | 200 | 0 | 0 | 0 | 0 | 0
KRb | [] | (G) | 298.15 | 6000 | 79082.13 | 266.1413 | 120018.7 | 24.41180038 | 0.04499502 | 330558 | 0 | -4.437611e-05 | 1.188302e-08
Ag | [] | (C) | 298.15 | 1235.08 | 1.15608 | 42.55255 | 0.7604861 | 22.693 | 0.006921 | 52800 | 0 | 0 | 0
Ag | [] | (L) | 298.15 | 4000 | 12015.88 | 43.00604 | 6075.5421 | 33.4 | 0 | 0 | 0 | 0 | 0
Ag | [] | (G) | 298.15 | 10000 | 246494 | 172.8889 | 284901 | 20.78088379 | 1.1231142e-05 | 232 | 0 | -7.612722e-09 | 1.5838008e-12
Ag2CO3 | [] | (C) | 298.15 | 500 | -462346.4 | 167.3313 | -505679.6 | 81.86131 | 0.10189788 | 0 | 0 | 0 | 0
Ag2CrO4 | [] | (C) | 298.15 | 500 | -664239 | 217.5303 | -721144.7 | 132.1828 | 0.066928 | -890980 | 0 | 0 | 0
AgNO3 | [] | (L) | 298.15 | 1000 | -41340.38 | 160.7982 | -113786.3 | 127.9998 | 0 | 0 | 0 | 0 | 0
AgNO3 | [] | (C) | 298.15 | 484 | -56515.42 | 140.8928 | -124341.2 | 36.64308 | 0.1890716 | 0 | 0 | 0 | 0
Ag2O | [] | (L) | 298.15 | 3000 | -3878.421 | 110.2091 | -28237.9951 | 100 | 0 | 0 | 0 | 0 | 0
Ag2O | [] | (C) | 298.15 | 1100 | -12877.04 | 121.0066 | -31128.03 | 60.916 | 0.036639 | -536000 | 0 | 0 | 0
Ag2SO4 | [] | (L) | 298.15 | 2000 | -641946.7 | 179.8325 | -713778.3 | 204.967 | 0 | 0 | 0 | 0 | 0
Ag2SO4 | [] | (C) | 298.15 | 933 | -650917.5 | 199.7933 | -715289.1 | 96.6273 | 0.1167057 | 0 | 0 | 0 | 0
Ag2S | [] | (L) | 298.15 | 3000 | -30726.53 | 146.6898 | -27974.257 | 93 | 0 | 0 | 0 | 0 | 0
Ag2S | [] | (C) | 298.15 | 1109 | -39222.82 | 142.8976 | -32787.74 | -778.199 | 5.23026 | 8755800 | 0 | -0.0119725 | 9.80562e-06
NAUMANIT | Ag2Se | (C) | 298.15 | 1170 | -68284.68 | 150.6801 | -44337.49 | 64.20905 | 0.06517114 | 0 | 0 | 0 | 0
Ag41Te25 | [] | (C) | 298.15 | 800 | -1281645.7 | 3346.593 | -784255.3 | 1000.050725 | 3.09437425 | 0 | 0 | 0 | 0
Ag2Te | [] | (C) | 298.15 | 1232 | -7339.562 | 142.2251 | 12549.93 | 8.366 | 0.012549 | 1673200 | 0 | 0 | 0
Ar | [] | (G) | 298.15 | 20000 | 1.598138 | 154.7373 | 0.974589 | 20.78602219 | -2.434e-09 | 0 | 0 | 5.4e-14 | 4.44e-17
As | [] | (C) | 298.15 | 1090 | 1.028177 | 35.65247 | 0.7364455 | 25.573 | 0.002981 | -167300 | 0 | 0 | 0
As | [] | (G) | 298.15 | 10000 | 238187.7 | 174.1068 | 278384 | 20.62424088 | 0.000551318074 | 4370 | 0 | -6.53788146e-07 | 2.589657444e-10
As2 | [] | (G) | 298.15 | 6000 | 139872.2 | 240.7796 | 191200.8 | 36.33001709 | 0.00259519844 | -167866 | 0 | -1.833198396e-06 | 5.029281012e-10
As3 | [] | (G) | 298.15 | 6000 | 191095 | 318.2985 | 255053.6 | 57.75209045 | 0.000968478394 | -173542 | 0 | -7.59288828e-07 | 2.042503056e-10
As4 | [] | (G) | 298.15 | 6000 | 98045.89 | 328.1994 | 156190.4 | 82.09059143 | 0.002277903748 | -464080 | 0 | -1.788687744e-06 | 4.817670588e-10
As2Cd3 | [] | (C) | 298.15 | 994 | -61174.97 | 207.0711 | -38061.24 | 136.15665 | 0.01192155 | -1284182 | 0 | 0 | 0
As2Cd3 | [] | (L) | 298.15 | 2000 | 136038.1 | 314.2167 | 76512.66 | 151.0063 | 0 | 0 | 0 | 0 | 0
AsCu3 | [] | (C) | 298.15 | 1098 | -127835.8 | 137.2118 | -107082.2 | 84.0783 | 0.0301176 | 0 | 0 | 0 | 0
AsF | [] | (G) | 298.15 | 6000 | -89490.17 | 236.5656 | -60113.96 | 32.62882233 | 0.01054147 | -123294 | 0 | -8.215816038e-06 | 2.409446e-09
AsF3 | [] | (G) | 298.15 | 6000 | -804906.8 | 288.5595 | -816003.2 | 66.51187134 | 0.03464194 | -898252 | 0 | -2.651911011e-05 | 7.015506e-09
AsF5 | [] | (G) | 298.15 | 6000 | -1183040.9 | 322.0601 | -1240507.2 | 98.61077881 | 0.07129058 | -1722644 | 0 | -5.436853e-05 | 1.434482e-08
AsGa | [] | (L) | 298.15 | 3000 | 52906.55 | 121.2191 | -2319.399746 | 58.9803 | 0 | 0 | 0 | 0 | 0
AsGa | [] | (C) | 298.15 | 1238 | -88601.32 | 64.21378 | -81567.59 | 45.1764 | 0.00606535 | 0 | 0 | 0 | 0
AsH3 | [] | (G) | 298.15 | 6000 | 56117.91 | 222.8597 | 61101.67 | 10.84934425 | 0.09779522705 | 265200 | 0 | -5.282843e-05 | 1.053119e-08
AsH | [] | (G) | 298.15 | 6000 | 192978.7 | 208.1918 | 225645.1 | 22.37427139 | 0.01698994 | 207382 | 0 | -6.522268068e-06 | 9.988692624e-10
AsIn | [] | (L) | 298.15 | 3000 | 59427.63 | 124.9426 | 11427.26 | 59.8169 | 0 | 0 | 0 | 0 | 0
AsIn | [] | (C) | 298.15 | 1215 | -63892.25 | 74.67136 | -57723.56 | 45.5947 | 0.0075294 | 0 | 0 | 0 | 0
AsMn | [] | (C) | 298.15 | 1208 | -67207.57 | 66.9332 | -57305.45 | 48.73195 | 0.0100392 | 0 | 0 | 0 | 0
AsN | [] | (G) | 298.15 | 6000 | 205486.7 | 222.7629 | 233421.8 | 24.94559479 | 0.02444828186 | -30540 | 0 | -1.765286499e-05 | 4.514301e-09
AsNi | [] | (C) | 298.15 | 1237 | -77777.02 | 51.87399 | -71946.57 | 43.71235 | 0.0129673 | 0 | 0 | 0 | 0
As2O5 | [] | (C) | 298.15 | 1003 | -797241.1 | 106.0117 | -925996.5 | 138.307 | 0.048172 | -3213000 | 0 | 0 | 0
As2O5 | [] | (L) | 298.15 | 3000 | -725423.6 | 120.6068 | -887912.7964 | 190 | 0 | 0 | 0 | 0 | 0
As4O6 | [] | (G) | 298.15 | 6000 | -1109745.9 | 408.3433 | -1197708.6 | 186.8509 | 0.09589702 | -3320180 | 0 | -7.351519e-05 | 1.946847e-08
As4O7 | [] | (G) | 298.15 | 6000 | -1186535.2 | 438.4492 | -1294407.6 | 194.4848938 | 0.1292627 | -3422092 | 0 | -9.771226e-05 | 2.562611e-08
As4O8 | [] | (G) | 298.15 | 6000 | -1246668.9 | 459.6485 | -1377106.6 | 202.1213 | 0.1626143 | -3523990 | 0 | -0.0001218892 | 3.177625e-08
As4O9 | [] | (G) | 298.15 | 6000 | -1290160.6 | 474.6729 | -1445004.6 | 209.718 | 0.1960912 | -3624724 | 0 | -0.0001461969 | 3.796964e-08
As4O10 | [] | (G) | 298.15 | 6000 | -1414188.2 | 481.4326 | -1595902.6 | 217.3477 | 0.2294668 | -3726414 | 0 | -0.0001704023 | 4.412959e-08
AsO | [] | (G) | 298.15 | 6000 | 15759.29 | 230.2696 | 43800.36 | 29.3384819 | 0.03035794 | -336936 | 0 | -2.840295e-05 | 8.330461e-09
AsO2 | [] | (G) | 298.15 | 6000 | -70228.33 | 268.3319 | -59261.24 | 35.40587616 | 0.04486039 | -265416 | 0 | -3.301945e-05 | 8.49438e-09
As2O3 | [] | (C) | 298.15 | 587 | -581961.4 | 122.5411 | -653896.7 | 178.46 | -0.113118 | -3619200 | 0 | 7.6605e-05 | 0
As2O3 | [] | (L) | 298.15 | 1500 | -564974.6 | 134.5028 | -643620.0005 | 150 | 0 | 0 | 0 | 0 | 0
As2O3_CUB | [CUB] | (C) | 298.15 | 551 | -583594.7 | 107.3897 | -657697.1 | 27.88 | 0.314 | 0 | 0 | -0.0002769 | 0
AsP | [] | (G) | 298.15 | 6000 | 111878.2 | 235.1777 | 160489.2 | 34.17002869 | 0.00709360962 | -212858 | 0 | -5.264393004e-06 | 1.405286316e-09
As4S4 | [] | (G) | 298.15 | 6000 | -64553.06 | 442.0663 | -7997.599 | 178.0624 | 0.01046517 | -1537158 | 0 | -8.199028932e-06 | 2.204347e-09
AsS | [] | (G) | 298.15 | 6000 | 129140.8 | 241.932 | 181392.5 | 33.57211304 | 0.02407737 | -350726 | 0 | -2.423906616e-05 | 7.28733252e-09
As2S3 | [] | (C) | 298.15 | 585 | -92127.11 | 163.4116 | -92696.54 | 178.911 | -0.220183 | -1803200 | 0 | 0.000252237 | 0
As2S3 | [] | (L) | 298.15 | 2000 | -72580.39 | 169.6567 | -81991.6909 | 185 | 0 | 0 | 0 | 0 | 0
As4S4 | [] | (C) | 298.15 | 580 | -134720.4 | 245.5191 | -140294.3 | 216.587 | -0.000223 | -2335300 | 0 | 0 | 0
As4S4 | [] | (L) | 298.15 | 2000 | -122906.2 | 237.9267 | -135517.8088 | 290 | 0 | 0 | 0 | 0 | 0
As4S4_BETA | [BETA] | (C) | 298.15 | 580 | -132204.7 | 253.9189 | -136094.4 | 745.951 | -1.908407 | -13814700 | 0 | 0.001873691 | 0
As4S4_BETA | [BETA] | (L) | 298.15 | 2000 | -126380.5 | 237.9466 | -135561.8048 | 290 | 0 | 0 | 0 | 0 | 0
AsSe | [] | (G) | 298.15 | 6000 | 131691.4 | 253.2753 | 185086.3 | 26.02725983 | 0.03383433838 | 123852 | 0 | -2.453489e-05 | 5.794922e-09
AsTe | [] | (G) | 298.15 | 6000 | 151137.8 | 260.7643 | 205093 | 36.77800751 | -0.002288082886 | -88296 | 0 | 9.455808108e-06 | -3.799661e-09
As2Zn3 | [] | (L) | 298.15 | 2000 | 109528.7 | 268.0687 | 12144.79838 | 154.771 | 0 | 0 | 0 | 0 | 0
As2Zn3 | [] | (C) | 298.15 | 1288 | -152646.7 | 168.0102 | -133852.2 | 112.73185 | 0.04183 | 0 | 0 | 0 | 0
Ba | [] | (C) | 298.15 | 1000 | 1.389845 | 62.50284 | 0.8423443 | 42.888 | 0.003665 | -1411700 | 0 | 0 | 0
Ba | [] | (L) | 298.15 | 4600 | 10914.27 | 65.30346 | 5874.725 | 45.105 | -0.004309 | 0 | 0 | 0 | 0
Ba | [] | (G) | 298.15 | 10000 | 146198 | 170.1423 | 179001.9 | 18.41464996 | 0.008282803344 | 62142 | 0 | -1.013994e-05 | 4.176728e-09
Ba2 | [] | (G) | 298.15 | 3000 | 295167.3 | 291.1768 | 347568.7 | 23.11573792 | -0.003383184814 | 811516 | 0 | 1.642583316e-06 | -2.59240494e-10
BaBr | [] | (G) | 298.15 | 6000 | -134697.9 | 270.7426 | -86334.46 | 37.13843536 | 0.001414135742 | -43008 | 0 | -9.47112924e-07 | 4.019581608e-10
BaBr2 | [] | (C) | 298.15 | 1130 | -750131.6 | 150.0077 | -756997.7 | 70.117 | 0.021991 | -65000 | 0 | 0 | 0
BaBr2 | [] | (L) | 298.15 | 4000 | -717951.9 | 149.9819 | -740912.0401 | 105 | 0 | 0 | 0 | 0 | 0
BaBr2 | [] | (G) | 298.15 | 6000 | -473149.2 | 347.8499 | -417513.7 | 58.14592743 | 0.000118222714 | -72492 | 0 | -9.2248878e-08 | 2.46777768e-11
BaBrOH | [] | (G) | 298.15 | 6000 | -542522.4 | 341.1762 | -521079.3 | 75.76533508 | -0.006232711792 | -479886 | 0 | 9.029240112e-06 | -2.547015e-09
BaC2 | [] | (C) | 298.15 | 1500 | -87181.35 | 87.84942 | -74037.09 | 73.6208 | 0.0037647 | -966272 | 0 | 0 | 0
BaCO3 | [] | (L) | 298.15 | 3000 | -1089673.4 | 81.40712 | -1191987.5 | 165 | 0 | 0 | 0 | 0 | 0
BaCO3 | [] | (C) | 298.15 | 1828 | -1136846.5 | 112.1087 | -1210997.4 | 157.778 | -0.13421 | -3806600 | 0 | 0.00012421 | 0
BaCl2 | [] | (C) | 298.15 | 1234 | -795156 | 123.7076 | -843997.7 | 69.37 | 0.019129 | 5900 | 0 | 0 | 0
BaCl2 | [] | (L) | 298.15 | 4100 | -769671.8 | 113.8574 | -832724.124 | 109 | 0 | 0 | 0 | 0 | 0
BaCl2 | [] | (G) | 298.15 | 6000 | -500891.6 | 323.38 | -488099.6 | 57.84452057 | 0.000771814538 | -170124 | 0 | -6.06705438e-07 | 1.635200496e-10
BaClOH | [] | (G) | 298.15 | 6000 | -568671.8 | 328.1664 | -568867 | 75.62063599 | -0.00591998825 | -529258 | 0 | 8.783792724e-06 | -2.480934e-09
BaF2 | [] | (L) | 298.15 | 4300 | -1107590.4 | 88.65234 | -1176464.1 | 105 | 0 | 0 | 0 | 0 | 0
BaF2 | [] | (G) | 298.15 | 6000 | -812248.3 | 298.5604 | -799999.4 | 56.08198547 | 0.004540984344 | -344936 | 0 | -3.543729402e-06 | 9.501754764e-10
BaF | [] | (G) | 298.15 | 6000 | -351496.8 | 246.1031 | -324991.2 | 35.8698349 | 0.003855615998 | -182868 | 0 | -2.686813662e-06 | 7.696177368e-10
BaF2 | [] | (C) | 298.15 | 1641 | -1144958.8 | 96.36718 | -1193997.9 | 64.275 | 0.02983 | -181300 | 0 | 0 | 0
BaFOH | [] | (G) | 298.15 | 1500 | -706974 | 315.6326 | -710874.8 | 74.71363831 | -0.001612873458 | -620014 | 0 | 5.35465278e-07 | -4.22212824e-11
BaH | [] | (G) | 298.15 | 6000 | 173956.5 | 218.8932 | 203533.1 | 22.6385994 | 0.02991453247 | 43216 | 0 | -2.238738e-05 | 6.356338e-09
BaH2 | [] | (C) | 298.15 | 1473 | -157595 | 63.00464 | -190098.6 | 37.672 | 0.027931 | 0 | 0 | 0 | 0
BaH2 | [] | (L) | 298.15 | 2000 | -124459.2 | 60.29036 | -173935.7446 | 75 | 0 | 0 | 0 | 0 | 0
BaIOH | [] | (G) | 298.15 | 6000 | -503332.9 | 347.9957 | -480279 | 75.78042603 | -0.006265823364 | -468658 | 0 | 9.055561524e-06 | -2.554179e-09
BaOH | [] | (G) | 298.15 | 6000 | -261043.7 | 257.6737 | -248943.1 | 54.69667053 | -0.005237626648 | -448944 | 0 | 7.688653566e-06 | -2.041382e-09
BaO2H2 | [] | (C) | 298.15 | 681.5 | -861508 | 108.5099 | -941597.1 | 70.681 | 0.09163 | 0 | 0 | 0 | 0
BaO2H2 | [] | (L) | 298.15 | 3000 | -844357.2 | 116.4012 | -931845.1439 | 138 | 0 | 0 | 0 | 0 | 0
BaO2H2 | [] | (G) | 298.15 | 6000 | -604631.5 | 321.507 | -621237 | 93.4112854 | -0.01220634 | -895994 | 0 | 1.710598e-05 | -4.686652e-09
BaHfO3 | [] | (C) | 298.15 | 1500 | -1727789.2 | 122.1545 | -1794754.7 | 123.8168 | 0.0133856 | -1735946 | 0 | 0 | 0
BaI2 | [] | (C) | 298.15 | 984 | -603865.2 | 165.2078 | -606997.7 | 71.569 | 0.019953 | -2700 | 0 | 0 | 0
BaI2 | [] | (L) | 298.15 | 4400 | -587518.2 | 156.3434 | -600145.4436 | 113 | 0 | 0 | 0 | 0 | 0
BaI2 | [] | (G) | 298.15 | 6000 | -348379.8 | 361.8676 | -289438 | 58.17464447 | 5.6839168e-05 | -49496 | 0 | -4.4575332e-08 | 1.200018e-11
BaI | [] | (G) | 298.15 | 6000 | -68420.94 | 278.4697 | -18234.14 | 37.04079437 | 0.002106594468 | -21866 | 0 | -1.403982468e-06 | 6.71125122e-10
BaMoO4 | [] | (C) | 298.15 | 1731 | -785256.2 | 228.8225 | -837600.3 | 106.12271 | 0.05596854 | 0 | 0 | 0 | 0
Ba3N2 | [] | (C) | 298.15 | 1300 | -302709 | 152.273 | -340910.5 | 87.843 | 0.0983005 | 0 | 0 | 0 | 0
BaN2O6 | [] | (C) | 298.15 | 868 | -838053.6 | 213.7665 | -991826.5 | 125.69915 | 0.1493331 | -1677382 | 0 | 0 | 0
BaO2 | [] | (C) | 298.15 | 2000 | -597704.1 | 93.11129 | -634130.4 | 62.327 | 0.028026 | 0 | 0 | 0 | 0
BaO | [] | (L) | 298.15 | 6000 | -496462.7 | 40.05425 | -540215.4325 | 84 | 0 | 0 | 0 | 0 | 0
BaO | [] | (G) | 298.15 | 10000 | -150944.9 | 235.3454 | -127741.3 | 33.0079422 | 0.009484565734 | -210288 | 0 | -7.096992186e-06 | 1.894264e-09
BaO2 | [] | (C) | 298.15 | 1500 | -597715.3 | 93.07886 | -634140.9 | 62.3267 | 0.0280261 | 0 | 0 | 0 | 0
BaO | [] | (C) | 298.15 | 2290 | -521554.8 | 72.00474 | -547998.6 | 48.117 | 0.011527 | -389600 | 0 | -2.083000002e-06 | 0
BaSO4 | [] | (L) | 298.15 | 4000 | -1294591.8 | 116.441 | -1429918.0 | 170 | 0 | 0 | 0 | 0 | 0
BaSO4 | [] | (C) | 298.15 | 1853 | -1357422.4 | 132.1103 | -1458996.9 | 112.42 | 0.05155 | -2284000 | 0 | 0 | 0
BaTiO3 | [] | (C) | 298.15 | 1889 | -1578036.1 | 108.0154 | -1640569.9 | 121.43249 | 0.00853332 | -1915814 | 0 | 0 | 0
Ba2TiO4 | [] | (C) | 298.15 | 2133 | -2137060.9 | 196.616 | -2211129.5 | 179.869 | 0.0066928 | -2911368 | 0 | 0 | 0
BaUO4 | [] | (C) | 298.15 | 1913 | -1913207.9 | 168.5883 | -1988176.0 | 121.47432 | 0.04024046 | 0 | 0 | 0 | 0
BaWO4 | [] | (C) | 298.15 | 1748 | -1553872.8 | 150.6015 | -1630362.0 | 123.44033 | 0.0347189 | 0 | 0 | 0 | 0
BaZrO3 | [] | (L) | 298.15 | 5000 | -1711456.7 | 51.94166 | -1792678.9 | 167 | 0 | 0 | 0 | 0 | 0
BaZrO3 | [] | (C) | 298.15 | 2963 | -1695785.0 | 124.7102 | -1773996.9 | 107.186 | 0.02622 | -1181700 | 0 | 0 | 0
BaPb3 | [] | (C) | 298.15 | 890 | -193955.2 | 225.8923 | -175682.9 | 86.5881 | 0.0531241 | 0 | 0 | 0 | 0
Ba2Pb | [] | (C) | 298.15 | 1201 | -299437.2 | 142.6479 | -292807.7 | 62.745 | 0.04183 | 0 | 0 | 0 | 0
BaS | [] | (L) | 298.15 | 6000 | -359896.6 | 80.13045 | -408353.3536 | 67 | 0 | 0 | 0 | 0 | 0
BaS | [] | (G) | 298.15 | 6000 | -14998.05 | 248.7549 | 32733.43 | 36.40306854 | 0.00286701355 | -136392 | 0 | -2.397330324e-06 | 8.007800904e-10
BaS | [] | (C) | 298.15 | 2500 | -448691.3 | 78.45498 | -452998.5 | 49.229 | 0.006907 | -170500 | 0 | 0 | 0
BaSn3 | [] | (C) | 298.15 | 973 | -212095.3 | 188.2451 | -194506 | 84.70575 | 0.0522875 | 0 | 0 | 0 | 0
Ba2Sn | [] | (C) | 298.15 | 1200 | -381871.9 | 126.7523 | -376467.8 | 60.6535 | 0.04183 | 0 | 0 | 0 | 0
BaTe | [] | (C) | 298.15 | 1783 | -278711.2 | 99.55994 | -269383.6 | 42.6666 | 0.008366 | 0 | 0 | 0 | 0
BaTe | [] | (L) | 298.15 | 3000 | -187928.9 | 117.4116 | -221333.532 | 57.6 | 0 | 0 | 0 | 0 | 0
Be | [] | (C) | 298.15 | 1560 | 0.3922099 | 9.50166 | 0.4931046 | 18.736 | 0.009293 | -450100 | 0 | 0 | 0
Be | [] | (L) | 298.15 | 4400 | 20243.83 | 9.562496 | 10130.9739 | 30 | 0 | 0 | 0 | 0 | 0
Be | [] | (G) | 298.15 | 10000 | 290483.4 | 136.1671 | 324001 | 20.78604507 | -8.3314e-08 | 0 | 0 | 1.0233e-10 | -3.76788e-14
BeBr | [] | (G) | 298.15 | 6000 | 84304.24 | 229.475 | 132436.9 | 32.20439148 | 0.01124364 | -203986 | 0 | -8.235957642e-06 | 2.199475e-09
BeBr2 | [] | (C) | 298.15 | 781 | -353552.2 | 108.007 | -357997.9 | 79.358 | 0.007456 | -1078000 | 0 | 0 | 0
BeBr2 | [] | (L) | 298.15 | 1300 | -338545.1 | 109.5999 | -350256.8132 | 100 | 0 | 0 | 0 | 0 | 0
BeBr2 | [] | (G) | 298.15 | 6000 | -276911.9 | 273.1227 | -230063.3 | 50.98641205 | 0.02256936 | -276216 | 0 | -1.670961e-05 | 4.316501e-09
Be2C | [] | (C) | 298.15 | 2401 | -20433.61 | 3.768077 | -21697.26 | -3.507 | 0.0307768 | 655040 | 0 | -1.14669e-05 | 1.205208e-09
Be2C | [] | (L) | 298.15 | 3500 | 7476.707 | -16.39315 | -10748.04 | 22 | 0 | 0 | 0 | 0 | 0
BeC2 | [] | (G) | 298.15 | 6000 | 501776 | 217.8539 | 564714 | -76.678573 | 0.3458102832 | 4330744 | 0 | -0.0003223883 | 1.033319e-07
BeCO3 | [] | (C) | 298.15 | 1000 | -971080.9 | 52.00657 | -1044998.1 | 87.92 | 0.03883 | -3067000 | 0 | 0 | 0
BeCl2 | [] | (L) | 298.15 | 1200 | -436303.8 | 80.00855 | -489124.6832 | 92 | 0 | 0 | 0 | 0 | 0
BeCl2_BETTA | [BETTA] | (C) | 298.15 | 688 | -445288.8 | 82.68654 | -490798.1 | 75.199 | 0.014126 | -1294400 | 0 | 0 | 0
BeCl2 | [] | (G) | 298.15 | 6000 | -365659 | 250.1442 | -361339.1 | 47.87165833 | 0.02810956421 | -314494 | 0 | -2.048473755e-05 | 5.232061e-09
Be2Cl4 | [] | (G) | 298.15 | 6000 | -789808.6 | 366.2042 | -819623 | 107.2711 | 0.05314224 | -1274452 | 0 | -4.042077e-05 | 1.064524e-08
BeCl | [] | (G) | 298.15 | 6000 | 30092.91 | 217.9829 | 56692.88 | 29.49039459 | 0.01653508 | -159016 | 0 | -1.212812988e-05 | 3.187987e-09
BeCl2 | [] | (C) | 298.15 | 688 | -449200.6 | 75.8163 | -496198.1 | 71.48 | 0.01172 | -1115900 | 0 | 0 | 0
Be2F4 | [] | (G) | 298.15 | 6000 | -1703797.2 | 323.0271 | -1732289.0 | 82.09661865 | 0.09800371 | -943986 | 0 | -7.104078e-05 | 1.808171e-08
BeF | [] | (G) | 298.15 | 6000 | -201540.3 | 205.6404 | -175624.2 | 22.00662231 | 0.02858082 | 85184 | 0 | -1.972269e-05 | 4.8898e-09
BeF2 | [] | (C) | 298.15 | 823 | -981950.4 | 53.35521 | -1026998.4 | -4.61 | 0.155821 | 888200 | 0 | 0 | 0
BeF2 | [] | (L) | 298.15 | 2100 | -955512.8 | 98.77868 | -1007011.0 | 102.64 | -0.001527 | -15648200 | 0 | 0 | 0
BeF2 | [] | (G) | 298.15 | 6000 | -800753.4 | 227.1669 | -796389.7 | 38.78733063 | 0.04136642456 | -261160 | 0 | -2.802602e-05 | 6.785826e-09
BeH | [] | (G) | 298.15 | 6000 | 319329.6 | 176.7184 | 347253.6 | 22.63538361 | 0.01599753 | 203794 | 0 | -5.298923952e-06 | 4.317987672e-10
BeH2_AM | [AM] | (C) | 298.15 | 500 | 9360.137 | 24.103 | -18999.11 | 12.036 | 0.059743 | 0 | 0 | 0 | 0
BeO2H2 | [] | (G) | 298.15 | 6000 | -614063.8 | 248.8965 | -638875.9 | 77.1615448 | 0.02448074646 | -865196 | 0 | -8.172702024e-06 | 1.507431e-09
BeOH | [] | (G) | 298.15 | 6000 | -111271.2 | 216.9398 | -99727.59 | 41.3192749 | 0.01927155 | -237070 | 0 | -9.30067383e-06 | 2.097173e-09
BeO2H2 | [] | (C) | 298.15 | 1000 | -827169 | 45.48629 | -905698.1 | 99.638 | 0.01692 | -3782500 | 0 | 0 | 0
BeI | [] | (G) | 298.15 | 6000 | 157348.7 | 237.4648 | 207461.6 | 34.01764679 | 0.007451783752 | -213080 | 0 | -5.483811036e-06 | 1.485546936e-09
BeI2 | [] | (C) | 298.15 | 763 | -189559.8 | 121.0072 | -190997.9 | 83.796 | 0.002803 | -1200400 | 0 | 0 | 0
BeI2 | [] | (L) | 298.15 | 1300 | -173323.7 | 124.9569 | -182291.0132 | 100 | 0 | 0 | 0 | 0 | 0
BeI2 | [] | (G) | 298.15 | 6000 | -113253.8 | 289.278 | -62760.05 | 53.69345093 | 0.01759343872 | -279954 | 0 | -1.323436e-05 | 3.457846e-09
Be3N2 | [] | (C) | 298.15 | 2473 | -540057.3 | 34.40652 | -587998.1 | 21.084 | 0.255184 | -1329700 | 0 | -0.000215361 | 6.3871e-08
Be3N2 | [] | (L) | 298.15 | 5000 | -442323.6 | -20.89952 | -547376.4792 | 167 | 0 | 0 | 0 | 0 | 0
BeN | [] | (G) | 298.15 | 6000 | 592487.3 | 203.9079 | 628181.8 | 23.718 | 0.021576 | 0 | 0 | 1.52466e-05 | 5.82612e-09
Be2O | [] | (G) | 298.15 | 6000 | -65801.68 | 227.835 | -37052.29 | 43.43208313 | 0.03644848 | -388038 | 0 | -2.64315e-05 | 6.72866748e-09
Be2O2 | [] | (G) | 298.15 | 6000 | -393769.3 | 250.9831 | -385368.8 | 33.85330963 | 0.09617676 | -462526 | 0 | -7.037465e-05 | 1.80289e-08
Be3O3 | [] | (G) | 298.15 | 6000 | -1011700.7 | 283.0139 | -1023759.1 | 49.75688934 | 0.1619354 | -1109060 | 0 | -0.0001182286 | 3.024274e-08
Be4O4 | [] | (G) | 298.15 | 6000 | -1613434.5 | 296.2774 | -1649348.3 | 39.52836609 | 0.2745417 | -1473684 | 0 | -0.0001982192 | 5.029371e-08
BeO | [] | (C) | 298.15 | 2851 | -583559.7 | 13.77257 | -609399.2 | 3.819 | 0.125436 | -505400 | 0 | -0.000125949 | 4.6352e-08
BeO | [] | (L) | 298.15 | 6000 | -562075.2 | -41.36503 | -606875.9039 | 84 | 0 | 0 | 0 | 0 | 0
BeO | [] | (G) | 298.15 | 10000 | 110848.5 | 197.4985 | 133934.6 | 18.10607529 | 0.03728046 | 236228 | 0 | -2.973933e-05 | 9.3399375e-09
BeSO4 | [] | (L) | 298.15 | 2000 | -1095282.8 | 57.16173 | -1201072.8 | 150 | 0 | 0 | 0 | 0 | 0
BeSO4 | [] | (C) | 298.15 | 1400 | -1099318.7 | 77.91865 | -1199997.4 | 71.069 | 0.102198 | -1409000 | 0 | 0 | 0
BeS | [] | (C) | 298.15 | 2500 | -234601.5 | 34.00343 | -235999 | 40.542 | 0.01134 | -882300 | 0 | 0 | 0
BeS | [] | (G) | 298.15 | 6000 | 199106.8 | 210.1672 | 246954.6 | 25.08322906 | 0.02768152 | -53158 | 0 | -2.474992e-05 | 8.787647e-09
Be2C | [] | (C) | 298.15 | 2373 | -119419.1 | 16.32437 | -116978.7 | 10.4677158 | 0.0825106 | 906550 | 0 | -2.062188e-05 | 0
Bi | [] | (C) | 298.15 | 544.59 | 1.299433 | 56.76263 | 0.7824387 | 30.749 | -0.021736 | -123600 | 0 | 3.6243e-05 | 0
Bi | [] | (L) | 298.15 | 4000 | 15117.63 | 74.94459 | 10268.99 | 34.1 | -0.00747 | 0 | 0 | 0 | 0
Bi | [] | (G) | 298.15 | 10000 | 169675.3 | 186.8994 | 208737.9 | 20.67375565 | 0.00039773612 | 2572 | 0 | -4.59763584e-07 | 1.67568672e-10
Bi2 | [] | (G) | 298.15 | 6000 | 169715.2 | 272.5567 | 219765.4 | 41.22431946 | -0.01103129425 | -153436 | 0 | 1.039684e-05 | -1.41267279e-09
Bi3 | [] | (G) | 298.15 | 6000 | 225617.5 | 369.7736 | 288547.3 | 58.18399048 | 3.7353838e-05 | -37042 | 0 | -3.0124998e-08 | 8.3848596e-12
Bi4 | [] | (G) | 298.15 | 6000 | 182293 | 395.2179 | 237216.5 | 82.88117981 | 0.000818764114 | -107316 | 0 | -9.04895898e-07 | 3.367863012e-10
BiF | [] | (G) | 298.15 | 6000 | 1409.786 | 244.0892 | 28660.6 | 35.07517242 | 0.006205740356 | -189688 | 0 | -5.590849914e-06 | 2.089274e-09
BiH | [] | (G) | 298.15 | 6000 | 172416.9 | 214.528 | 202012.3 | 23.23299789 | 0.01726772 | 134356 | 0 | -6.678609006e-06 | 1.800381e-09
BiMn | [] | (C) | 298.15 | 718 | -32719.04 | 94.12276 | -19658.43 | 43.0849 | 0.03074505 | 0 | 0 | 0 | 0
BiNi | [] | (C) | 298.15 | 928 | -19470.24 | 88.26651 | -7737.448 | 46.013 | 0.0192418 | 0 | 0 | 0 | 0
Bi2O3_A,B | [A,B] | (L) | 298.15 | 4000 | -510633.8 | 94.48443 | -590801.6449 | 202 | 0 | 0 | 0 | 0 | 0
Bi4O6 | [] | (G) | 298.15 | 6000 | -735069.3 | 506.3912 | -822999.5 | 216.5168 | 0.03450104 | -2219556 | 0 | -2.671531e-05 | 7.12442e-09
BiO | [] | (G) | 298.15 | 6000 | 89310.45 | 246.0588 | 116989.2 | 32.40167236 | 0.0111891 | -202244 | 0 | -8.664451902e-06 | 2.493498e-09
Bi2O3_A,B | [A,B] | (C) | 298.15 | 1098 | -501538.5 | 149.8214 | -578006.6 | 96.785 | 0.046326 | 249100 | 0 | 0 | 0
Bi2S3O12 | [] | (C) | 298.15 | 1000 | -2285331.0 | 312.4981 | -2543255.6 | 228.3918 | 0.1689932 | 0 | 0 | 0 | 0
BiS | [] | (G) | 298.15 | 6000 | 124798.3 | 257.7649 | 176549 | 36.2999649 | 0.003071835328 | -153076 | 0 | -2.48557068e-06 | 8.538034056e-10
Bi2S3 | [] | (C) | 298.15 | 1050 | -152517.2 | 199.3223 | -155596.3 | 167.33 | -0.116007 | -1723800 | 0 | 9.6848e-05 | 0
Bi2S3 | [] | (L) | 298.15 | 3000 | -75002.68 | 205.6509 | -115896.698 | 185 | 0 | 0 | 0 | 0 | 0
Bi2Se3 | [] | (L) | 298.15 | 3000 | -165203.2 | 112.1806 | -172323.867 | 301.3 | 0 | 0 | 0 | 0 | 0
BiSe | [] | (G) | 298.15 | 6000 | 121011.8 | 269.3218 | 173841.6 | 37.02994537 | 0.001511826134 | -81092 | 0 | -1.119796602e-06 | 4.465463556e-10
Bi2Se3 | [] | (C) | 298.15 | 995 | -139820.3 | 230.5125 | -141996.3 | 116.121 | 0.021538 | 129600 | 0 | 0 | 0
Bi2Te3 | [] | (L) | 298.15 | 3000 | 51135.04 | 310.5918 | -7493.4146 | 220 | 0 | 0 | 0 | 0 | 0
BiTe | [] | (G) | 298.15 | 6000 | 130541.2 | 277.1177 | 183935.5 | 37.19044495 | 0.001179402924 | -52588 | 0 | -6.7605171e-07 | 2.950883784e-10
Bi2Te3 | [] | (C) | 298.15 | 859 | -81105.05 | 261.0525 | -80996.27 | 107.028 | 0.050582 | 203600 | 0 | 0 | 0
BiU | [] | (C) | 298.15 | 1723 | -83487.73 | 97.05088 | -73619.43 | 48.1045 | 0.0146405 | 0 | 0 | 0 | 0
Bi4U3 | [] | (C) | 298.15 | 1423 | -300933.6 | 342.6062 | -266451.5 | 167.32 | 0.0556339 | 0 | 0 | 0 | 0
Bi2U | [] | (C) | 298.15 | 1283 | -118223.9 | 151.8509 | -102480.6 | 70.6927 | 0.029281 | 0 | 0 | 0 | 0
CdBr | [] | (G) | 298.15 | 6000 | 17355.36 | 263.8 | 66321.84 | 37.46935272 | 0.000314162158 | -71646 | 0 | 6.34435956e-07 | -2.639438328e-10
CdBr2 | [] | (C) | 298.15 | 841.2 | -308899.8 | 138.8077 | -315297.7 | 86.75 | 0.012334 | -1224700 | 0 | 0 | 0
CdBr2 | [] | (L) | 298.15 | 3000 | -263736.8 | 163.3129 | -289064.0387 | 102 | 0 | 0 | 0 | 0 | 0
CdBr2 | [] | (G) | 298.15 | 6000 | -186457.3 | 309.6294 | -139611.3 | 61.91384888 | 0.000959680938 | -181304 | 0 | -7.52920188e-07 | 2.026269384e-10
Cd2Br4 | [] | (G) | 298.15 | 6000 | -344350 | 487.1876 | -290996.4 | 132.6593 | 0.000808486366 | -318534 | 0 | -6.39058572e-07 | 1.732017516e-10
CdCO3 | [] | (C) | 298.15 | 1000 | -690710.1 | 92.45259 | -751682.5 | 43.0849 | 0.1317645 | 0 | 0 | 0 | 0
Cd | [] | (C) | 298.15 | 594.26 | 1.257001 | 51.80262 | 0.7804894 | 20.814 | 0.014395 | 81300 | 0 | 0 | 0
Cd | [] | (L) | 298.15 | 2000 | 8271.691 | 60.33848 | 5408.2669 | 29.9 | 0 | 0 | 0 | 0 | 0
Cd | [] | (G) | 298.15 | 10000 | 77214.85 | 167.6401 | 111801 | 20.78607178 | -1.15682e-07 | -2 | 0 | 1.07088e-10 | -3.43056e-14
CdCl | [] | (G) | 298.15 | 6000 | -277.4564 | 252.1259 | 27339.5 | 36.98905945 | 0.001424293136 | -119392 | 0 | -7.10608518e-07 | 2.26934052e-10
CdCl2 | [] | (C) | 298.15 | 842 | -343013 | 115.2875 | -390997.8 | 86.09 | -0.001924 | -966800 | 0 | 0 | 0
CdCl2 | [] | (L) | 298.15 | 3000 | -313376.7 | 121.6322 | -375234.0238 | 111 | 0 | 0 | 0 | 0 | 0
CdCl2 | [] | (G) | 298.15 | 6000 | -198774.5 | 285.9814 | -194432.5 | 60.9429245 | 0.003039962006 | -306486 | 0 | -2.375931246e-06 | 6.37693176e-10
Cd2Cl4 | [] | (G) | 298.15 | 6000 | -369058.4 | 439.4538 | -399996.9 | 131.5642 | 0.003166083526 | -613058 | 0 | -2.483314818e-06 | 6.683639832e-10
CdF | [] | (G) | 298.15 | 6000 | -89792.48 | 240.4671 | -62316.07 | 35.18296814 | 0.00521651001 | -203308 | 0 | -3.628557126e-06 | 9.952371828e-10
CdF2 | [] | (C) | 298.15 | 1374 | -652044.8 | 82.00704 | -700397.9 | 67.408 | 0.008696 | 0 | 0 | 0 | 0
CdF2 | [] | (L) | 298.15 | 3000 | -633107.3 | 76.64166 | -691729.1539 | 88 | 0 | 0 | 0 | 0 | 0
CdF2 | [] | (G) | 298.15 | 6000 | -398249 | 264.8309 | -393245.8 | 55.56897736 | 0.01428142 | -459718 | 0 | -1.100655e-05 | 2.925565e-09
Cd2F4 | [] | (G) | 298.15 | 6000 | -767344.4 | 387.1537 | -797999.5 | 123.5799 | 0.02008239 | -1222372 | 0 | -1.558395996e-05 | 4.162347e-09
CdGa2O4 | [] | (C) | 298.15 | 1200 | -1270071.5 | 139.7261 | -1355705.8 | 161.08733 | 0.02183526 | -2589276 | 0 | 0 | 0
CdH | [] | (G) | 298.15 | 6000 | 229045.1 | 218.2067 | 260838.7 | 19.41392136 | 0.03217647 | 201970 | 0 | -1.732004e-05 | 2.020461e-09
CdO2H2 | [] | (G) | 298.15 | 6000 | -381962.9 | 283.8023 | -406427.9 | 92.49713135 | -0.001550375556 | -1112352 | 0 | 8.900498658e-06 | -2.507045e-09
CdOH | [] | (G) | 298.15 | 6000 | -91573.8 | 249.9259 | -78767.55 | 53.10447693 | -0.002060762786 | -531948 | 0 | 5.431109616e-06 | -1.51236438e-09
CdO2H2 | [] | (C) | 298.15 | 1000 | -483016.2 | 92.00804 | -561497.6 | 104.676 | 0.002788 | -2267400 | 0 | 0 | 0
CdI2 | [] | (C) | 298.15 | 661.2 | -201688.5 | 157.6478 | -204197.7 | 90.512 | 0.00347 | -1246000 | 0 | 0 | 0
CdI2 | [] | (L) | 298.15 | 2000 | -177324.2 | 175.4837 | -189357.0352 | 102 | 0 | 0 | 0 | 0 | 0
CdI2 | [] | (G) | 298.15 | 6000 | -110421 | 324.6703 | -60165.14 | 62.1397171 | 0.00047276678 | -127318 | 0 | -3.71533584e-07 | 1.001340636e-10
Cd2I4 | [] | (G) | 298.15 | 6000 | -154748.6 | 516.9048 | -94996.38 | 132.863 | 0.000367715692 | -214292 | 0 | -2.92509558e-07 | 7.97149884e-11
CdI | [] | (G) | 298.15 | 6000 | 31649.67 | 271.6014 | 82440.91 | 38.07888031 | -0.00151873207 | -61556 | 0 | 2.981074218e-06 | -1.059630066e-09
CdO | [] | (G) | 298.15 | 6000 | 102370.3 | 231.4525 | 126999.6 | 30.64231873 | 0.01651396 | -170068 | 0 | -1.503984192e-05 | 5.200495e-09
CdO | [] | (C) | 298.15 | 2000 | -230943.3 | 55.20446 | -258348.7 | 48.819 | 0.005828 | -543700 | 0 | 0 | 0
CdSO4 | [] | (C) | 298.15 | 1408 | -850234 | 123.0321 | -932806 | 77.30184 | 0.0773855 | 0 | 0 | 0 | 0
CdSeO3 | [] | (C) | 298.15 | 2000 | -522678.5 | 120.0616 | -581852.2 | 78.43125 | 0.054379 | 0 | 0 | 0 | 0
CdTiO3 | [] | (C) | 298.15 | 1600 | -1170651.4 | 105.0032 | -1231556.0 | 116.07825 | 0.0096209 | -1819604 | 0 | 0 | 0
CdWO4 | [] | (C) | 298.15 | 1300 | -1108393.2 | 154.7835 | -1181108.3 | 114.6142 | 0.0330457 | 0 | 0 | 0 | 0
CdS | [] | (L) | 298.15 | 3000 | -112988.7 | 66.93804 | -133291.94 | 67 | 0 | 0 | 0 | 0 | 0
CdS | [] | (G) | 298.15 | 6000 | 126562.5 | 244.8757 | 175659.6 | 35.43550873 | 0.006760411072 | -114776 | 0 | -7.507206114e-06 | 3.231076e-09
CdS | [] | (C) | 298.15 | 1748 | -146767.3 | 72.18475 | -149398.6 | 48.79 | 0.006288 | -294700 | 0 | 0 | 0
CdSb | [] | (C) | 298.15 | 729 | -25024.65 | 95.58661 | -13342.49 | 44.50712 | 0.01940912 | 0 | 0 | 0 | 0
CdSb | [] | (L) | 298.15 | 2000 | 2645.934 | 97.06067 | 712.8957 | 143.108796 | -0.075406941 | 0 | 0 | 0 | 0
CdSe | [] | (L) | 298.15 | 3000 | -109363.9 | 87.61034 | -127747.9372 | 67 | 0 | 0 | 0 | 0 | 0
CdSe | [] | (C) | 298.15 | 1509 | -143190.4 | 86.68497 | -144798.5 | 55.877 | 0.001986 | -615100 | 0 | 0 | 0
CdTe | [] | (C) | 298.15 | 1365 | -99524.06 | 95.00504 | -100798.5 | 47.819 | 0.007886 | 0 | 0 | 0 | 0
CdTe | [] | (L) | 298.15 | 3000 | -40092.19 | 107.2066 | -69264.9389 | 67 | 0 | 0 | 0 | 0 | 0
Cd11U | [] | (C) | 298.15 | 900 | -109669.7 | 583.1418 | -45585.58 | 327.73805 | 0.05375155 | -2656206 | 0 | 0 | 0
CeB6 | [] | (C) | 298.15 | 2463 | -357058.4 | 74.04949 | -351368.9 | 140.04684 | 0.02978296 | -4057510 | 0 | 0 | 0
Ce2C3 | [] | (C) | 298.15 | 1973 | -199964.1 | 173.6049 | -176519.9 | 122.35275 | 0.01192155 | -2007840 | 0 | 0 | 0
CeC2 | [] | (C) | 298.15 | 2573 | -109371.2 | 89.94064 | -97044.17 | 68.6012 | 0.0092026 | -920260 | 0 | 0 | 0
Ce | [] | (C) | 298.15 | 1071 | 1.729818 | 73.00271 | 0.8076888 | 20.907 | 0.016834 | 91000 | 0 | 0 | 0
Ce | [] | (L) | 298.15 | 6000 | -13820.21 | 44.52909 | -11153.69 | 75 | -0.0248 | 0 | 0 | 0 | 0
Ce | [] | (G) | 298.15 | 10000 | 379764.8 | 191.6945 | 417076.4 | -2.86742735 | 0.08002034 | 591622 | 0 | -5.309452e-05 | 1.189385e-08
CeH2 | [] | (C) | 298.15 | 1200 | -177963.3 | 55.7635 | -204965.8 | 35.1372 | 0.0192418 | 0 | 0 | 0 | 0
CeN | [] | (C) | 298.15 | 2000 | -302114.9 | 44.34387 | -326272.8 | 46.4313 | 0.00690195 | -723660 | 0 | 0 | 0
Ce2O3 | [] | (C) | 298.15 | 2523 | -1716571.2 | 144.4118 | -1799696.5 | 114.783 | 0.038313 | -771200 | 0 | 0 | 0
Ce2O3 | [] | (L) | 298.15 | 6000 | -1637689.3 | 82.68992 | -1769457.0 | 200 | 0 | 0 | 0 | 0 | 0
CeO | [] | (G) | 298.15 | 6000 | -155209.2 | 245.9943 | -130701.3 | 22.5769043 | 0.05381494 | -60996 | 0 | -4.145452e-05 | 1.035155e-08
CeO2 | [] | (C) | 298.15 | 2753 | -1032986.0 | 62.3062 | -1090398.2 | 70.497 | 0.009483 | -1039600 | 0 | 0 | 0
CeO2 | [] | (L) | 298.15 | 5000 | -1032294.9 | -1.166008 | -1099513.4 | 120 | 0 | 0 | 0 | 0 | 0
CeTe | [] | (C) | 298.15 | 2090 | -308562.6 | 97.88584 | -301174.9 | 37.362556 | 2.5098e-05 | -113360 | 0 | 0 | 0
CeB6 | [] | (C) | 298.15 | 2563 | -81536.65 | 89.94437 | -71108.05 | 71.79242842 | 0.1115833 | -514282 | 0 | -1.328170746e-05 | 0
Co2B | [] | (C) | 298.15 | 1553 | -134405.5 | 59.82284 | -125488.2 | 68.35022 | 0.02233722 | -1426404 | 0 | 0 | 0
CoB | [] | (C) | 298.15 | 1733 | -98494.29 | 30.53938 | -94116.96 | 42.91758 | 0.0146405 | -1125226 | 0 | 0 | 0
CoCO3 | [] | (C) | 298.15 | 800 | -654019.6 | 88.68799 | -711107.5 | 92.026 | 0.0389019 | -1798690 | 0 | 0 | 0
CoCl | [] | (G) | 298.15 | 6000 | 168903.4 | 244.6343 | 199132.6 | 51.37366486 | -0.01860938 | -651712 | 0 | 1.033918e-05 | -1.377937e-09
CoCl2 | [] | (C) | 298.15 | 1013 | -266337.1 | 109.2079 | -311067.6 | 80.457 | 0.019969 | -703200 | 0 | 0 | 0
CoCl2 | [] | (L) | 298.15 | 2000 | -198390.4 | 137.2388 | -272917.0924 | 105 | 0 | 0 | 0 | 0 | 0
CoCl2 | [] | (G) | 298.15 | 6000 | -105883.9 | 297.8518 | -93719.23 | 60.64560699 | 0.00057181406 | -177296 | 0 | 4.355459292e-06 | -1.948435e-09
Co2Cl4 | [] | (G) | 298.15 | 6000 | -338277.5 | 436.0593 | -358568.5 | 129.4459 | 0.007697879028 | -856040 | 0 | -6.015873414e-06 | 1.614728394e-09
Co | [] | (C) | 298.15 | 1768 | 0.9588054 | 30.04249 | 0.7440271 | 10.466 | 0.058984 | 157200 | 0 | -6.6333e-05 | 3.3455e-08
Co | [] | (L) | 298.15 | 4700 | 22026.98 | 27.1502 | 10582.2901 | 40.5 | 0 | 0 | 0 | 0 | 0
Co | [] | (G) | 298.15 | 10000 | 382651.5 | 179.3936 | 425590.4 | 25.14268875 | 0.004782465362 | -282130 | 0 | -4.969700316e-06 | 1.691197998e-09
CoF | [] | (G) | 298.15 | 6000 | 38561.8 | 240.745 | 71221.45 | 36.32754517 | 0.008598442078 | -359942 | 0 | -8.397676392e-06 | 2.895725e-09
CoF2 | [] | (C) | 298.15 | 1400 | -626879.8 | 81.96692 | -670697.9 | 66.119 | 0.026865 | -475500 | 0 | 0 | 0
CoF2 | [] | (L) | 298.15 | 3000 | -562367.7 | 85.88394 | -637859.1048 | 105 | 0 | 0 | 0 | 0 | 0
CoF2 | [] | (G) | 298.15 | 6000 | -373355.7 | 272.5342 | -361527.4 | 53.11164856 | 0.01614301 | -299638 | 0 | -7.506915894e-06 | 1.18137e-09
CoF3 | [] | (C) | 298.15 | 1200 | -722725.3 | 95.01005 | -789997 | 95.042 | 0.01663 | 0 | 0 | 0 | 0
CoF3 | [] | (L) | 298.15 | 2000 | -662056.1 | 97.40872 | -759305.8025 | 140 | 0 | 0 | 0 | 0 | 0
CoF3 | [] | (G) | 298.15 | 6000 | -549429.6 | 304.8558 | -555567 | 60.98644257 | 0.05887244 | -599494 | 0 | -4.7689e-05 | 1.379747e-08
CoH | [] | (G) | 298.15 | 6000 | 292120.7 | 203.9685 | 324772.4 | 35.26293182 | 0.002714168548 | -243638 | 0 | -8.44407348e-07 | 7.361309508e-10
CoO2H2 | [] | (G) | 298.15 | 6000 | -246549.6 | 291.1158 | -264387 | 89.21984863 | 0.001913365174 | -896884 | 0 | 1.122887e-05 | -3.951624e-09
CoO2H2 | [] | (C) | 298.15 | 3000 | -463837.9 | 84.00905 | -539697.3 | 96.912 | 0.014076 | -987500 | 0 | 0 | 0
Co3N | [] | (C) | 298.15 | 600 | 15718.95 | 98.72805 | 8368.757 | 73.2025 | 0.062745 | 0 | 0 | 0 | 0
CoO | [] | (C) | 298.15 | 2090 | -213454.3 | 52.90555 | -237498.3 | 23.578 | 0.048036 | 1536100 | 0 | 0 | 0
CoO | [] | (L) | 298.15 | 4000 | -158867.5 | 53.01399 | -210189.9436 | 67 | 0 | 0 | 0 | 0 | 0
CoO | [] | (G) | 298.15 | 6000 | 255347.1 | 232.9369 | 285528.2 | 31.81674576 | 0.0092650177 | -228424 | 0 | -5.76849243e-06 | 2.39015e-09
Co3O4 | [] | (C) | 298.15 | 2000 | -808379.4 | 109.3124 | -911396.3 | 120.995 | 0.083485 | -2018400 | 0 | 0 | 0
CoSO4 | [] | (C) | 298.15 | 1262 | -806346.9 | 113.3732 | -886791.9 | 125.86647 | 0.04145353 | 0 | 0 | 0 | 0
CoSeO3 | [] | (L) | 298.15 | 2000 | -522842.3 | 95.79128 | -583047.9 | 144.3135 | 0 | 0 | 0 | 0 | 0
CoSeO3 | [] | (C) | 298.15 | 932 | -525814.7 | 113.7874 | -581852.1 | 79.8953 | 0.0598169 | 0 | 0 | 0 | 0
CoTiO3 | [] | (C) | 298.15 | 1700 | -1161011.4 | 96.84729 | -1219340.8 | 123.44033 | 0.00970456 | -1652284 | 0 | 0 | 0
CoWO4 | [] | (C) | 298.15 | 1500 | -1067272.4 | 126.3397 | -1143461.1 | 115.4508 | 0.04848097 | 0 | 0 | 0 | 0
CoP3 | [] | (C) | 298.15 | 1400 | -208991.8 | 98.31068 | -204546 | 93.6992 | 0.025098 | 0 | 0 | 0 | 0
Co2P | [] | (C) | 298.15 | 1659 | -195197.2 | 77.39202 | -187396.1 | 57.93455 | 0.0230065 | 0 | 0 | 0 | 0
CoP | [] | (C) | 298.15 | 1500 | -129373.5 | 50.20056 | -125488.6 | 40.90974 | 0.0146405 | 0 | 0 | 0 | 0
CoS | [] | (C) | 298.15 | 1373 | -92062.41 | 62.33148 | -82821.58 | 44.3398 | 0.01049933 | 0 | 0 | 0 | 0
CoSb | [] | (C) | 298.15 | 1475 | -51096.94 | 70.69773 | -41828.5 | 42.2483 | 0.0259346 | 0 | 0 | 0 | 0
CoSb2 | [] | (C) | 298.15 | 1192 | -66622.61 | 120.2688 | -50193.76 | 64.8365 | 0.03317119 | 0 | 0 | 0 | 0
CoSb3 | [] | (C) | 298.15 | 1132 | -83961.68 | 161.8921 | -62742 | 87.843 | 0.04036595 | 0 | 0 | 0 | 0
CoSn | [] | (C) | 298.15 | 1209 | -37479.6 | 71.53445 | -29279.46 | 45.5947 | 0.0188235 | 0 | 0 | 0 | 0
CrB2 | [] | (C) | 298.15 | 2473 | -97849.83 | 26.17492 | -94105.58 | 40.211179 | 0.04484176 | 0 | 0 | 0 | 0
CrB | [] | (C) | 298.15 | 2343 | -75986.1 | 24.07594 | -72306.34 | 42.45745 | 0.0158954 | -1012286 | 0 | 0 | 0
CrBr3 | [] | (L) | 298.15 | 2500 | -302329.2 | 197.7393 | -349333.5949 | 130 | 0 | 0 | 0 | 0 | 0
CrBr3 | [] | (G) | 298.15 | 6000 | -201380.9 | 382.6861 | -141286.6 | 84.10662842 | -0.0114425766 | -303268 | 0 | 2.283062e-05 | -8.599157e-09
CrBr4 | [] | (G) | 298.15 | 6000 | -270505.5 | 418.2665 | -214997.2 | 105.6066 | 0.006070937348 | -505470 | 0 | -5.683497618e-06 | 1.946425e-09
CrBr | [] | (G) | 298.15 | 6000 | 124787.6 | 268.2209 | 181482 | 37.06706238 | 0.00135635662 | -89396 | 0 | -8.3171871e-07 | 3.08872284e-10
CrBr2 | [] | (C) | 298.15 | 1115 | -297900.5 | 140.0066 | -297998 | 57.97 | 0.026933 | 0 | 0 | 0 | 0
CrBr2 | [] | (L) | 298.15 | 4000 | -247535.3 | 146.9309 | -271784.0089 | 100 | 0 | 0 | 0 | 0 | 0
CrBr2 | [] | (G) | 298.15 | 6000 | -105691.2 | 314.3236 | -50907 | 62.98247528 | -0.00199457779 | -251670 | 0 | 9.38420448e-07 | 8.723728644e-10
CrBr3 | [] | (C) | 298.15 | 1085 | -392321.8 | 159.7097 | -399997.1 | 40.24 | 0.188564 | 0 | 0 | 0 | 0
Cr3C2 | [] | (C) | 298.15 | 2103 | -82065.16 | 85.34991 | -81997.04 | 98.253 | 0.062047 | -1531400 | 0 | -1.0287e-05 | 0
Cr3C2 | [] | (L) | 298.15 | 5000 | -106338.3 | -3.61987 | -107393.9972 | 200 | 0 | 0 | 0 | 0 | 0
Cr7C3 | [] | (C) | 298.15 | 2055 | -148736.5 | 201.021 | -145993.7 | 256.183 | 0.02107 | -4934700 | 0 | 2.1914e-05 | 0
Cr7C3 | [] | (L) | 298.15 | 5000 | -230991.5 | -11.23007 | -218755.5847 | 430 | 0 | 0 | 0 | 0 | 0
Cr23C6 | [] | (C) | 298.15 | 1793 | -300041.2 | 610.0633 | -294981.1 | 760.898 | 0.047551 | -13542400 | 0 | 7.4463e-05 | 0
Cr23C6 | [] | (L) | 298.15 | 5000 | 1643418.1 | 1593.998 | 823368.9069 | 400 | 0 | 0 | 0 | 0 | 0
CrC6O6 | [] | (C) | 298.16 | 600 | -859734.4 | 320.0223 | -928619.2 | 203.7121 | 0.075294 | 0 | 0 | 0 | 0
CrCl | [] | (G) | 298.15 | 6000 | 119792.1 | 258.0594 | 155544.3 | 36.65158081 | 0.002159083176 | -142720 | 0 | -1.411074828e-06 | 4.311859128e-10
CrCl2 | [] | (C) | 298.15 | 1097 | -354472 | 115.3072 | -395397.9 | 74.654 | 0.018236 | -793000 | 0 | 0 | 0
CrCl2 | [] | (L) | 298.15 | 4000 | -294010.1 | 133.7487 | -362418.9979 | 100 | 0 | 0 | 0 | 0 | 0
CrCl2 | [] | (G) | 298.15 | 6000 | -146381.5 | 289.9493 | -134318 | 61.77584076 | 0.000577072906 | -378092 | 0 | -1.060709382e-06 | 1.406898e-09
CrCl3 | [] | (C) | 298.15 | 1100 | -500068.5 | 122.9092 | -569997.2 | 84.916 | 0.032074 | -238100 | 0 | 0 | 0
CrCl3 | [] | (L) | 298.15 | 2500 | -423584.2 | 143.0805 | -528749.5992 | 130 | 0 | 0 | 0 | 0 | 0
CrCl3 | [] | (G) | 298.15 | 6000 | -329567.2 | 346.8703 | -333359.9 | 82.38751221 | -0.007767703248 | -486662 | 0 | 1.996779e-05 | -7.832536e-09
CrCl4 | [] | (G) | 298.15 | 6000 | -409351 | 364.4142 | -439998.9 | 101.899 | 0.01391973 | -809358 | 0 | -1.173413e-05 | 3.543382e-09
CrCl5 | [] | (G) | 298.15 | 6000 | -394033.5 | 395.9605 | -447099.8 | 130.8471 | 0.01867176 | -1425534 | 0 | -2.024227e-05 | 6.290284e-09
CrCl6 | [] | (G) | 298.15 | 6000 | -248800.2 | 413.7182 | -330955.4 | 153.0501 | 0.01057227 | -1143454 | 0 | -8.261753538e-06 | 2.217575e-09
CrClO | [] | (G) | 298.15 | 6000 | -117332.8 | 288.6073 | -101057.6 | 48.06491852 | 0.01068056 | -337412 | 0 | 6.401480712e-06 | -4.345862e-09
CrClO2 | [] | (G) | 298.15 | 6000 | -336705.6 | 311.018 | -342686.5 | 60.03217316 | 0.04666893 | -659442 | 0 | -3.553666992e-05 | 9.757385742e-09
CrCl2O | [] | (G) | 298.15 | 6000 | -338093.7 | 335.0093 | -341140.2 | 69.11499023 | 0.02891078 | -515130 | 0 | -2.254967e-05 | 6.294974e-09
CrCl2O2 | [] | (G) | 298.15 | 6000 | -485449.5 | 329.3969 | -518003.1 | 81.53578186 | 0.05316372 | -888600 | 0 | -3.961679e-05 | 1.028382e-08
CrCl3O | [] | (G) | 298.15 | 6000 | -443662.2 | 357.2628 | -472227 | 92.46647644 | 0.03144249 | -813892 | 0 | -2.352921e-05 | 6.129509766e-09
CrCl4O | [] | (G) | 298.15 | 6000 | -396131.4 | 373.6191 | -452642.7 | 118.314 | 0.02967711 | -1009188 | 0 | -2.222757e-05 | 5.791022e-09
Cr | [] | (C) | 298.15 | 2180 | 0.814593 | 23.56237 | 0.7060937 | 14.55 | 0.030187 | 0 | 0 | 0 | 0
Cr | [] | (L) | 298.15 | 4700 | 4232.244 | -0.6596681 | -1494.0073 | 50 | 0 | 0 | 0 | 0 | 0
Cr | [] | (G) | 298.15 | 10000 | 354382.1 | 174.2047 | 397148.2 | 19.89552689 | 0.003344789124 | 21212 | 0 | -4.481190492e-06 | 2.052669e-09
Cr2 | [] | (G) | 298.15 | 6000 | 558263.7 | 229.2571 | 611283.6 | 43.95033264 | -0.01996998 | -413702 | 0 | 1.905094116e-05 | -2.29294812e-09
CrF | [] | (G) | 298.15 | 6000 | -662.2857 | 239.7189 | 32922.97 | 34.19212341 | 0.007210108948 | -211286 | 0 | -5.318983152e-06 | 1.445783e-09
CrF2 | [] | (C) | 298.15 | 1167 | -740939.8 | 86.87651 | -781798.1 | 76.684 | 0.010539 | -1338400 | 0 | 0 | 0
CrF2 | [] | (L) | 298.15 | 4000 | -706554.4 | 86.31774 | -764689.0027 | 100 | 0 | 0 | 0 | 0 | 0
CrF2 | [] | (G) | 298.15 | 6000 | -433469.5 | 267.6738 | -421110.8 | 54.91098022 | 0.01648388 | -470418 | 0 | -1.398258e-05 | 4.397061e-09
CrF3 | [] | (C) | 298.15 | 1698 | -1093557.4 | 93.88792 | -1159997.6 | 79.214 | 0.03288 | -913600 | 0 | 0 | 0
CrF3 | [] | (L) | 298.15 | 2500 | -1020269.6 | 83.3571 | -1124924.6 | 130 | 0 | 0 | 0 | 0 | 0
CrF3 | [] | (G) | 298.15 | 6000 | -903774.1 | 306.7328 | -908376.4 | 70.90290833 | 0.01981931 | -822470 | 0 | -1.092322998e-05 | 3.138636474e-09
CrF4 | [] | (G) | 298.15 | 6000 | -1213964.0 | 321.212 | -1243038.9 | 82.08093262 | 0.05395723877 | -953768 | 0 | -4.137157e-05 | 1.102235e-08
CrF5 | [] | (G) | 298.15 | 6000 | -1351069.8 | 351.6567 | -1399660.2 | 97.33256531 | 0.08925341 | -1279208 | 0 | -7.137525879e-05 | 1.896884e-08
CrF6 | [] | (G) | 298.15 | 6000 | -1257648.4 | 343.631 | -1336753.4 | 123.6188 | 0.07136508 | -1845324 | 0 | -5.453309e-05 | 1.440827e-08
CrFO | [] | (G) | 298.15 | 6000 | -257683.2 | 277.0194 | -241447.8 | 46.4810257 | 0.01845711 | -525586 | 0 | -1.006598e-05 | 2.952185e-09
CrFO2 | [] | (G) | 298.15 | 6000 | -521415.1 | 291.3153 | -528966.4 | 54.86771393 | 0.05736 | -811704 | 0 | -4.368645e-05 | 1.190693e-08
CrF2O | [] | (G) | 298.15 | 6000 | -718808.7 | 305.129 | -722928.1 | 59.24996948 | 0.04874874 | -704396 | 0 | -3.697824e-05 | 9.786495e-09
CrF2O2 | [] | (G) | 298.15 | 6000 | -863009.7 | 306.4821 | -895005.8 | 71.34138489 | 0.0738609375 | -994110 | 0 | -5.519333e-05 | 1.435767e-08
CrF3O | [] | (G) | 298.15 | 6000 | -1051392.7 | 319.095 | -1079745.1 | 76.8427887 | 0.0634772 | -1050262 | 0 | -4.778760498e-05 | 1.249743e-08
CrF4O | [] | (G) | 298.15 | 6000 | -1161122.3 | 321.4469 | -1216866.3 | 97.17715454 | 0.07315334 | -1511804 | 0 | -5.52271875e-05 | 1.446871e-08
CrH | [] | (G) | 298.15 | 6000 | 403435.6 | 210.8513 | 439422.4 | 20.17878342 | 0.02739043579 | 213490 | 0 | -1.613309e-05 | 3.625547e-09
CrO3H3 | [] | (G) | 298.15 | 6000 | -592389.8 | 332.9395 | -640122.3 | 88.69107056 | 0.06791747 | -1249796 | 0 | -3.231866e-05 | 7.848163e-09
CrO4H3 | [] | (G) | 298.15 | 6000 | -720221.7 | 340.3969 | -793209.9 | 94.94975281 | 0.1103602 | -1479870 | 0 | -6.764942871e-05 | 1.668503e-08
CrO4H4 | [] | (G) | 298.15 | 6000 | -775081.1 | 364.189 | -859324.9 | 106.2157 | 0.1164936 | -1526358 | 0 | -6.788215e-05 | 1.661582e-08
CrO5H4 | [] | (G) | 298.15 | 6000 | -757922.9 | 349.9169 | -873156.7 | 121.4091 | 0.1355147 | -2088864 | 0 | -8.1612e-05 | 2.002906e-08
CrO4H2 | [] | (G) | 298.15 | 6000 | -675325.6 | 326.638 | -736009.9 | 85.57919312 | 0.1011051 | -1247786 | 0 | -6.560336e-05 | 1.644027e-08
CrOH | [] | (G) | 298.15 | 6000 | 42034.65 | 248.6118 | 60800.76 | 51.58535767 | 0.000905301666 | -532108 | 0 | 3.5022258e-06 | -1.064159e-09
CrO2H | [] | (G) | 298.15 | 6000 | -200554.4 | 283.877 | -199270.1 | 52.51776886 | 0.03408159 | -668826 | 0 | -1.668337e-05 | 4.347004e-09
CrO3H | [] | (G) | 298.15 | 6000 | -419575.3 | 299.1458 | -441787.7 | 60.90090942 | 0.07299468 | -954826 | 0 | -5.031369e-05 | 1.33048e-08
CrO2H2 | [] | (G) | 298.15 | 6000 | -317344.6 | 295.1296 | -330720.2 | 63.54850769 | 0.04545075 | -709176 | 0 | -2.514008e-05 | 6.843489258e-09
CrO3H2 | [] | (G) | 298.15 | 6000 | -509630.4 | 319.1168 | -543570.6 | 71.32566834 | 0.07999022 | -990932 | 0 | -5.020482e-05 | 1.257331e-08
CrI2 | [] | (C) | 298.15 | 1140 | -160294.9 | 160.0084 | -157997.5 | 82.584 | 0.004751 | 0 | 0 | 0 | 0
CrI2 | [] | (L) | 298.15 | 4000 | -98120.34 | 181.0025 | -123782.0038 | 100 | 0 | 0 | 0 | 0 | 0
CrI2 | [] | (G) | 298.15 | 6000 | 50538.33 | 334.3071 | 110000.6 | 63.32862091 | -0.002738518524 | -185774 | 0 | 1.520212326e-06 | 7.161549684e-10
CrI3 | [] | (C) | 298.15 | 1130 | -200504.5 | 200.0101 | -199997 | 92.832 | 0.024043 | 0 | 0 | 0 | 0
CrI3 | [] | (L) | 298.15 | 2500 | -119066 | 224.4737 | -155632.6064 | 130 | 0 | 0 | 0 | 0 | 0
CrI3 | [] | (G) | 298.15 | 6000 | -15066.97 | 408.784 | 51004.12 | 84.66543579 | -0.01264465 | -199414 | 0 | 2.377128e-05 | -8.851941e-09
CrI4 | [] | (G) | 298.15 | 6000 | -46511.24 | 453.9317 | 17002.42 | 106.7122 | 0.003691687012 | -345514 | 0 | -3.819654234e-06 | 1.444968e-09
CrI | [] | (G) | 298.15 | 6000 | 158360.9 | 274.5812 | 216525.8 | 37.16411591 | 0.001179493522 | -68876 | 0 | -6.62985192e-07 | 2.70600906e-10
CrN | [] | (G) | 298.15 | 6000 | 463397 | 230.4512 | 504896.9 | 30.180345 | 0.012268739 | -272146 | 0 | -7.30251408e-06 | 1.522896444e-09
Cr2N | [] | (C) | 298.15 | 3000 | -105715.9 | 65.00663 | -125998 | 52.002 | 0.038267 | 230100 | 0 | 0 | 0
CrN | [] | (C) | 298.15 | 2500 | -101090.3 | 37.97796 | -117039 | 58.746052 | -0.019291996 | -836600 | 0 | 1.845481038e-05 | -4.242415332e-09
Cr2Nb | [] | (C) | 298.15 | 1500 | -34314.16 | 83.66735 | -20912.81 | 74.24825 | 0.02375944 | -736208 | 0 | 0 | 0
Cr2NiO4 | [] | (C) | 298.15 | 1500 | -1297464.8 | 129.7298 | -1373759.5 | 167.11085 | 0.01786141 | -2104048 | 0 | 0 | 0
Cr8O21 | [] | (C) | 298.15 | 900 | -4254952.3 | 512.8882 | -4676578.4 | 614.4827 | 0.1392939 | -12047040 | 0 | 0 | 0
CrO3 | [] | (C) | 298.15 | 470 | -517889.5 | 71.95458 | -578088.9 | 82.53059 | 0.02166794 | -1748494 | 0 | 0 | 0
CrO3 | [] | (L) | 298.15 | 1000 | -508188.3 | 80.51437 | -571961.7322 | 125.49 | 0 | 0 | 0 | 0 | 0
Cr2O3 | [] | (L) | 298.15 | 4500 | -968366.4 | 34.38436 | -1099321.41 | 170 | 0 | 0 | 0 | 0 | 0
Cr2O3 | [] | (G) | 298.15 | 6000 | -329580.9 | 354.3163 | -327345.7 | 78.08181763 | 0.06112703 | -863786 | 0 | -4.609013e-05 | 1.206305e-08
CrO | [] | (G) | 298.15 | 10000 | 154188.9 | 238.4769 | 186241.5 | 28.72320938 | 0.01791714 | -32170 | 0 | -1.317349182e-05 | 3.468863526e-09
CrO2 | [] | (G) | 298.15 | 6000 | -121067.3 | 265.4438 | -108041.9 | 35.97124481 | 0.04494527588 | -413558 | 0 | -3.398688e-05 | 9.076145508e-09
CrO3 | [] | (G) | 298.15 | 6000 | -307634.1 | 269.2711 | -322038.1 | 52.56407166 | 0.06146241455 | -756510 | 0 | -4.591405e-05 | 1.193796e-08
Cr2O | [] | (G) | 298.15 | 6000 | 230540.2 | 295.0121 | 274440.8 | 44.22026062 | 0.02831475 | -365324 | 0 | -2.12649e-05 | 5.550152e-09
Cr2O2 | [] | (G) | 298.15 | 6000 | -112437.7 | 305.4772 | -93271.4 | 56.44406891 | 0.05478361 | -895748 | 0 | -4.15125e-05 | 1.090343e-08
Cr2O3 | [] | (C) | 298.15 | 2705 | -1064850.9 | 81.11208 | -1140596.4 | 1926.054 | -12.841984 | 0 | 0 | 0.022756059 | 0
CrO2 | [] | (C) | 298.15 | 600 | -541225.6 | 51.04263 | -581434 | 94.5358 | 0.0171503 | 0 | 0 | 0 | 0
Cr5O12 | [] | (C) | 298.15 | 900 | -2693336.8 | 297.0244 | -2934364.6 | 366.8491 | 0.07424825 | -6809924 | 0 | 0 | 0
CrPbO4 | [] | (C) | 298.15 | 1000 | -845002.6 | 169.4237 | -914818.3 | 121.7253 | 0 | 0 | 0 | 0 | 0
Cr2S3O12 | [] | (C) | 298.15 | 1200 | -2651131.6 | 258.7468 | -2910104.6 | 357.98114 | 0.079477 | -8972534 | 0 | 0 | 0
CrS | [] | (L) | 298.15 | 4000 | -113451.4 | 57.6786 | -125290.9352 | 67 | 0 | 0 | 0 | 0 | 0
CrS | [] | (G) | 298.15 | 1500 | 290327.9 | 250.7157 | 346697.8 | 35.13381958 | 0.005456993866 | -97898 | 0 | -4.40680023e-06 | 1.537242e-09
CrS | [] | (C) | 298.15 | 1840 | -135051.4 | 65.0047 | -134998.6 | 32.859 | 0.046757 | 0 | 0 | 0 | 0
Cr2Ta | [] | (C) | 298.15 | 2300 | -40583.35 | 88.05945 | -26977.82 | 73.82995 | 0.02279735 | -719476 | 0 | 0 | 0
CrB | [] | (C) | 298.15 | 2343 | -82298.94 | 35.22361 | -75308.93 | 37.83461755 | 0.01607144 | -601682 | 0 | 3.34722e-10 | 0
CrB2 | [] | (C) | 298.15 | 2473 | -129726.8 | 27.69539 | -125518.4 | 54.96645371 | 0.02013895 | -658670 | 0 | 2.683992e-09 | 0
CsBO2 | [] | (L) | 298.15 | 3000 | -908370.7 | 72.71202 | -966873.153 | 145 | 0 | 0 | 0 | 0 | 0
CsBO2 | [] | (G) | 298.15 | 6000 | -695803.8 | 315.4696 | -686902.1 | 49.52546692 | 0.05393187 | -297720 | 0 | -3.424765e-05 | 7.915301e-09
CsBO2 | [] | (C) | 298.15 | 1005 | -908052.4 | 104.3581 | -961997.6 | 84.329 | 0.02963 | -1118600 | 0 | 0 | 0
CsBr | [] | (C) | 298.15 | 910 | -398003.7 | 112.9453 | -405598.4 | 48.908 | 0.013489 | 0 | 0 | 0 | 0
CsBr | [] | (L) | 298.15 | 3400 | -374272.5 | 118.0202 | -392976.564 | 75 | 0 | 0 | 0 | 0 | 0
CsBr | [] | (G) | 298.15 | 6000 | -248019.8 | 267.4244 | -206827.6 | 37.37407684 | 0.000913760566 | -29588 | 0 | -8.741766e-09 | 6.89309688e-11
Cs2Br2 | [] | (G) | 298.15 | 6000 | -610787.3 | 413.69 | -565826.7 | 83.12397766 | 4.5549952e-05 | -61976 | 0 | -3.7444704e-08 | 1.05821004e-11
Cs2CO3 | [] | (G) | 298.15 | 6000 | -786335.9 | 388.3869 | -806453.1 | 68.10969543 | 0.1208236 | -453988 | 0 | -8.552499e-05 | 2.13968e-08
Cs2CO3 | [] | (C) | 298.15 | 1066 | -1055391.6 | 204.4824 | -1134896.3 | 122.928 | 0.071895 | -1823500 | 0 | 0 | 0
Cs2CO3 | [] | (L) | 298.15 | 3500 | -1044067.6 | 174.7559 | -1133664.623 | 205 | 0 | 0 | 0 | 0 | 0
Cs2CO3 | [] | (C) | 298.15 | 1065 | -1093186.2 | 204.4357 | -1146975.3 | 115.40897 | 0.06931231 | -1095946 | 0 | 0 | 0
CsCl | [] | (C) | 298.15 | 919 | -413672.3 | 101.1753 | -442308.4 | 55.095 | 0.003527 | -326800 | 0 | 0 | 0
CsCl | [] | (L) | 298.15 | 3400 | -388285.3 | 108.7538 | -428485.5484 | 73.5 | 0 | 0 | 0 | 0 | 0
CsCl | [] | (G) | 298.15 | 6000 | -262063.4 | 255.9707 | -242228 | 37.57443237 | 0.000273357582 | -66418 | 0 | 5.82861096e-07 | -1.2484401e-10
Cs2Cl2 | [] | (G) | 298.15 | 6000 | -645639.6 | 384.4758 | -644655.2 | 83.05924988 | 0.000183997226 | -131618 | 0 | -1.44626568e-07 | 3.89718996e-11
Cs | [] | (C) | 298.15 | 301.59 | 1.551087 | 85.23323 | 0.9656937 | 4.922 | 0.091525 | 0 | 0 | 0 | 0
Cs | [] | (L) | 298.15 | 2000 | 2120.75 | 92.18004 | 2096.061 | 46.727 | -0.040865 | -363000 | 0 | 2.4449e-05 | 0
Cs | [] | (G) | 298.15 | 10000 | 48077.16 | 175.4924 | 76501.05 | 20.63171768 | 0.000517409516 | 4250 | 0 | -6.00019338e-07 | 2.308518216e-10
Cs2 | [] | (G) | 298.15 | 6000 | 70991.73 | 284.5691 | 109404.9 | 24.12069321 | 0.05533326416 | 253292 | 0 | -6.497187e-05 | 2.080061e-08
CsF | [] | (C) | 298.15 | 976 | -529551.5 | 92.96514 | -557098.5 | 42.306 | 0.029462 | 0 | 0 | 0 | 0
CsF | [] | (L) | 298.15 | 3400 | -503044.9 | 99.95855 | -542803.0092 | 72 | 0 | 0 | 0 | 0 | 0
CsF | [] | (G) | 298.15 | 6000 | -383557.8 | 243.1399 | -364214.9 | 36.85257721 | 0.001877958298 | -129952 | 0 | -9.10399362e-07 | 2.82095718e-10
Cs2F2 | [] | (G) | 298.15 | 6000 | -892183.9 | 357.9542 | -891856.5 | 82.6831665 | 0.000998147964 | -284658 | 0 | -7.84286844e-07 | 2.112942804e-10
CsH | [] | (C) | 298.15 | 801 | -32371.54 | 73.00408 | -54038.78 | 34.443 | 0.036467 | -419200 | 0 | 0 | 0
CsH | [] | (L) | 298.15 | 1200 | -9753.047 | 86.73446 | -40683.1201 | 56 | 0 | 0 | 0 | 0 | 0
CsH | [] | (G) | 298.15 | 6000 | 93603.21 | 215.0656 | 115947.9 | 28.66019821 | 0.01863578 | -141684 | 0 | -1.310171631e-05 | 3.530704e-09
CsOH | [] | (L) | 298.15 | 3000 | -352720.5 | 124.3782 | -403697.9498 | 83 | 0 | 0 | 0 | 0 | 0
CsOH | [] | (G) | 298.15 | 6000 | -269404.6 | 254.7188 | -264452.1 | 55.64382172 | -0.007422883606 | -399712 | 0 | 9.561296994e-06 | -2.609414e-09
Cs2O2H2 | [] | (G) | 298.15 | 6000 | -654954.7 | 380.8898 | -683640.1 | 120.4089 | -0.01660272 | -787482 | 0 | 2.053352e-05 | -5.604992e-09
CsOH | [] | (C) | 298.15 | 616 | -371851.4 | 102.0073 | -416597.8 | 60.255 | 0.042746 | 0 | 0 | 0 | 0
CsI | [] | (C) | 298.15 | 905 | -342645.4 | 122.2053 | -348098.4 | 61.097 | -0.039968 | -141600 | 0 | 5.4926e-05 | 0
CsI | [] | (L) | 298.15 | 3400 | -310717.9 | 134.641 | -330281.4537 | 71 | 0 | 0 | 0 | 0 | 0
CsI | [] | (G) | 298.15 | 6000 | -195397 | 275.1768 | -152320.1 | 37.33387756 | 0.001081988716 | -17372 | 0 | -1.24396446e-07 | 1.137227556e-10
Cs2I2 | [] | (G) | 298.15 | 6000 | -503136.4 | 431.0806 | -454030.9 | 83.13626099 | 1.687442e-05 | -41148 | 0 | -1.273653e-08 | 3.2239668e-12
CsLi | [] | (G) | 298.15 | 6000 | 120348.8 | 247.8472 | 162149.4 | 36.36463165 | 0.002698335266 | 7652 | 0 | 2.372443086e-06 | -2.522212e-09
CsNO2 | [] | (G) | 298.15 | 6000 | -197672.3 | 327.5962 | -210343.2 | 45.40200806 | 0.07044741211 | -53496 | 0 | -4.991838867e-05 | 1.249052e-08
CsNO3 | [] | (C) | 298.15 | 682 | -410220.2 | 153.8396 | -504997.1 | 47.608 | 0.162777 | 0 | 0 | 0 | 0
CsNO3 | [] | (L) | 298.15 | 2500 | -394833.2 | 160.7958 | -496266.2568 | 150 | 0 | 0 | 0 | 0 | 0
CsNO3 | [] | (G) | 298.15 | 6000 | -281490.8 | 335.892 | -318493.7 | 45.10601044 | 0.1185378 | -394182 | 0 | -8.459166504e-05 | 2.128931e-08
CsNO2 | [] | (C) | 298.15 | 679 | -313989.5 | 174.0092 | -379897.3 | 95.725 | -0.029412 | 0 | 0 | 4.9317e-05 | 0
CsNO2 | [] | (L) | 298.15 | 2500 | -303201.1 | 179.5821 | -373672.3701 | 106 | 0 | 0 | 0 | 0 | 0
Cs2O2 | [] | (C) | 298.15 | 867 | -384510.7 | 180.0095 | -439997.2 | 83.469 | 0.038675 | 0 | 0 | 0 | 0
Cs2O2 | [] | (L) | 298.15 | 2000 | -370408.6 | 173.4497 | -433923.7404 | 134 | 0 | 0 | 0 | 0 | 0
Cs2O2 | [] | (G) | 298.15 | 6000 | -243426 | 340.8413 | -247083.9 | 74.10978699 | 0.01850463 | -482264 | 0 | -1.400555e-05 | 3.675638e-09
CsO | [] | (G) | 298.15 | 6000 | 17274.59 | 248.3591 | 37570.49 | 52.45531464 | -0.007846022034 | -946238 | 0 | -4.946750796e-06 | 3.442681e-09
CsO2 | [] | (C) | 298.15 | 723 | -240282.5 | 142.0079 | -286097.6 | 53.408 | 0.085837 | 0 | 0 | 0 | 0
CsO2 | [] | (L) | 298.15 | 2000 | -218615.1 | 155.4059 | -273267.0021 | 100 | 0 | 0 | 0 | 0 | 0
Cs2O | [] | (C) | 298.15 | 768 | -310888.3 | 146.9076 | -346397.7 | 66.024 | 0.033461 | 0 | 0 | 0 | 0
Cs2O | [] | (L) | 298.15 | 2500 | -288919.5 | 156.5255 | -333979.8074 | 100 | 0 | 0 | 0 | 0 | 0
Cs2O | [] | (G) | 298.15 | 6000 | -163749.6 | 324.0215 | -142861.3 | 56.72541809 | 0.003159569932 | -260056 | 0 | -2.464529574e-06 | 6.60627228e-10
Cs2SO4 | [] | (C) | 298.15 | 1288 | -1332879.7 | 211.9236 | -1442896.0 | 142.361 | 0.080837 | -2148000 | 0 | -0.000144496 | 2.05089e-07
Cs2SO4 | [] | (L) | 298.15 | 3500 | -1279260.9 | 207.318 | -1416773.3 | 207 | 0 | 0 | 0 | 0 | 0
Cs2SO4 | [] | (G) | 298.15 | 6000 | -1070807.1 | 411.2113 | -1117651.0 | 94.3458252 | 0.1256895 | -1254826 | 0 | -9.27842e-05 | 2.392305e-08
CsRb | [] | (G) | 298.15 | 6000 | 70949.44 | 283.7831 | 111480.3 | 25.72314072 | 0.0457077 | 256304 | 0 | -5.138184e-05 | 1.540068e-08
CuCl2 | [] | (G) | 298.15 | 6000 | -50351.06 | 278.3109 | -43266.96 | 59.22534943 | 0.007603475952 | -366386 | 0 | -6.998056638e-06 | 2.315449e-09
Cu2Cl2 | [] | (G) | 298.15 | 6000 | -103275.8 | 339.8402 | -88099.85 | 82.49420166 | 0.00140587616 | -314944 | 0 | -1.104482802e-06 | 2.9763501e-10
Cu3Cl3 | [] | (G) | 298.15 | 6000 | -252730.6 | 420.8607 | -255810.6 | 130.202 | 0.006080052186 | -763352 | 0 | -4.752594912e-06 | 1.275358e-09
Cu4Cl4 | [] | (G) | 298.15 | 6000 | -365229.4 | 518.2013 | -384111 | 180.5517 | 0.005103005218 | -857846 | 0 | -4.000534974e-06 | 1.07616156e-09
Cu5Cl5 | [] | (G) | 298.15 | 6000 | -458482.7 | 605.5354 | -494279.8 | 229.334 | 0.007478604126 | -1204230 | 0 | -5.857567746e-06 | 1.574283e-09
CuCl | [] | (C) | 298.15 | 696 | -117329.2 | 87.74529 | -136198.4 | 16.837 | 0.076659 | 1143000 | 0 | 0 | 0
CuCl | [] | (L) | 298.15 | 3000 | -96396.19 | 105.651 | -123063.1997 | 60 | 0 | 0 | 0 | 0 | 0
CuCl | [] | (G) | 298.15 | 6000 | 62214.21 | 237.1006 | 89904.74 | 36.42815399 | 0.002623954772 | -161088 | 0 | -1.68411621e-06 | 4.872488712e-10
CuCl2 | [] | (C) | 298.15 | 871 | -173058 | 108.0772 | -217997.8 | 78.888 | 0.005732 | -774900 | 0 | 0 | 0
CuCl2 | [] | (L) | 298.15 | 2000 | -163828.4 | 103.2528 | -214101.9926 | 100 | 0 | 0 | 0 | 0 | 0
Cu | [] | (C) | 298.15 | 1358 | 1.006849 | 33.15246 | 0.7330515 | 22.287 | 0.012923 | -58700 | 0 | -1.3927e-05 | 7.476e-09
Cu | [] | (L) | 298.15 | 4500 | 15732.42 | 34.224 | 8025.9028 | 32.8 | 0 | 0 | 0 | 0 | 0
Cu | [] | (G) | 298.15 | 10000 | 299100 | 166.2899 | 337601.1 | 20.61140442 | 0.000591451454 | 4748 | 0 | -6.94957122e-07 | 2.71674042e-10
Cu2 | [] | (G) | 298.15 | 6000 | 426590.1 | 241.6291 | 478938.8 | 37.19766235 | 0.001235112 | -83958 | 0 | -3.50623914e-07 | 1.907967228e-10
CuF | [] | (C) | 298.15 | 2000 | -266113.5 | 65.00521 | -285915.4 | 55.312 | 0.008864 | -540000 | 0 | 0 | 0
CuF | [] | (G) | 298.15 | 6000 | -34382.08 | 226.3913 | -6649.916 | 33.88749695 | 0.00789551239 | -212948 | 0 | -5.707350768e-06 | 1.543566e-09
CuF2 | [] | (C) | 298.15 | 1109 | -493660.2 | 77.80662 | -539098 | 73.1 | 0.021277 | -1211500 | 0 | 0 | 0
CuF2 | [] | (L) | 298.15 | 3500 | -411964.6 | 105.5606 | -494114.52 | 100 | 0 | 0 | 0 | 0 | 0
CuF2 | [] | (G) | 298.15 | 6000 | -283508.6 | 256.5635 | -275839.7 | 51.80053 | 0.02284406 | -474748 | 0 | -1.8563574e-05 | 5.3559216e-09
Cu2F2 | [] | (G) | 298.15 | 6000 | -253659.5 | 309.9881 | -239186.4 | 79.00907 | 0.008785076 | -656856 | 0 | -6.838122e-06 | 1.8302436e-09
Cu3F3 | [] | (G) | 298.15 | 6000 | -510479.5 | 376.4042 | -514274.9 | 120.7943 | 0.02591727 | -1283342 | 0 | -2.006745e-05 | 5.351503e-09
CuH | [] | (G) | 298.15 | 6000 | 258886.2 | 196.3682 | 288662.5 | 21.61904907 | 0.01981256 | 219452 | 0 | -8.705806272e-06 | 1.381013e-09
CuOH | [] | (G) | 298.15 | 6000 | 96879.13 | 245.023 | 113008.2 | 43.5089035 | 0.009149302674 | -470284 | 0 | -3.10418472e-06 | 7.418569332e-10
CuO2H2 | [] | (C) | 298.15 | 1000 | -368159.9 | 78.00784 | -444997.7 | 95.784 | 0.011522 | -1886300 | 0 | 0 | 0
CuO | [] | (C) | 298.15 | 1700 | -136526.1 | 42.74425 | -161998.7 | 48.589 | 0.007201 | -749900 | 0 | 0 | 0
CuO | [] | (L) | 298.15 | 3000 | -74947.8 | 45.52709 | -130795.9412 | 67 | 0 | 0 | 0 | 0 | 0
CuO | [] | (G) | 298.15 | 6000 | 284537 | 234.5236 | 313600.1 | 35.84780884 | 0.004015036774 | -95560 | 0 | -2.89589493e-06 | 9.226080324e-10
Cu2O | [] | (C) | 298.15 | 1517 | -152106.2 | 92.5563 | -173098.1 | 64.553 | 0.017578 | -639500 | 0 | 0 | 0
Cu2O | [] | (L) | 298.15 | 3000 | -72728.86 | 96.26435 | -132858.1358 | 99.9 | 0 | 0 | 0 | 0 | 0
CuSO4 | [] | (C) | 298.15 | 900 | -688159.5 | 112.1145 | -769669 | 78.51491 | 0.0719476 | 0 | 0 | 0 | 0
CuSeO3 | [] | (C) | 298.15 | 800 | -369328.5 | 103.3299 | -429173.1 | 79.477 | 0.0614901 | 0 | 0 | 0 | 0
Cu3P | [] | (C) | 298.15 | 1303 | -136252.1 | 119.2243 | -122237.4 | 77.8038 | 0.033464 | 0 | 0 | 0 | 0
CuP2 | [] | (C) | 298.15 | 1100 | -107399.4 | 81.57565 | -101740.9 | 64.4182 | 0.02229539 | 0 | 0 | 0 | 0
Cu2S | [] | (L) | 298.15 | 3000 | -59095.41 | 131.8991 | -63132.7989 | 90 | 0 | 0 | 0 | 0 | 0
CuS | [] | (C) | 298.15 | 2000 | -56263.2 | 67.18474 | -55698.58 | 45.474 | 0.016817 | -287800 | 0 | 0 | 0
CuS | [] | (G) | 298.15 | 6000 | 289045 | 244.7901 | 341946.9 | 43.67986298 | -0.01175057 | -182198 | 0 | 8.741099856e-06 | -2.033296e-09
Cu2S | [] | (C) | 298.15 | 1400 | -79732.79 | 116.1577 | -75797.7 | 39.273 | 0.114894 | 299700 | 0 | 0 | 0
CuSe | [] | (C) | 298.15 | 1000 | -53177.39 | 78.22761 | -41828.36 | 54.7973 | 0 | 0 | 0 | 0 | 0
Cu2Se_BETA | [BETA] | (C) | 298.15 | 1386 | -88771.31 | 132.6093 | -66088.55 | 58.562 | 0.0773855 | 0 | 0 | 0 | 0
Cu2Te | [] | (C) | 298.15 | 1128 | -63597.04 | 134.7002 | -41827.73 | 59.8169 | 0.0535424 | 0 | 0 | 0 | 0
CuTe | [] | (C) | 298.15 | 1000 | -37402.86 | 86.59358 | -25096.37 | 41.32804 | 0.04036595 | 94954 | 0 | 0 | 0
Dy | [] | (C) | 298.15 | 1682 | 1.799307 | 75.42279 | 0.8311639 | 34.057 | -0.020288 | -170700 | 0 | 1.8476e-05 | 0
Dy | [] | (L) | 298.15 | 5500 | -7276.768 | 52.59371 | -7041.0078 | 50 | 0 | 0 | 0 | 0 | 0
Dy | [] | (G) | 298.15 | 10000 | 246617.4 | 195.7909 | 285252.6 | 22.18217468 | -0.00444366684 | -37788 | 0 | 4.00582947e-06 | -1.89477402e-10
DyO | [] | (G) | 298.15 | 6000 | -94735.9 | 242.159 | -71397.21 | 14.95669937 | 0.07430254 | 145138 | 0 | -4.926794e-05 | 1.07774e-08
Dy2O3 | [] | (C) | 298.15 | 2681 | -1780793.6 | 150.6517 | -1862696.5 | 124.893 | 0.011801 | -1076600 | 0 | 0 | 0
Dy2O3 | [] | (L) | 298.15 | 6000 | -1771753.7 | 57.40222 | -1872076.0 | 200 | 0 | 0 | 0 | 0 | 0
Er | [] | (C) | 298.15 | 1802 | 1.482173 | 74.40267 | 0.7973667 | 26.386 | 0.003355 | -92200 | 0 | 2.935000002e-06 | 0
Er | [] | (L) | 298.15 | 5500 | 25004.94 | 72.52491 | 12222.1657 | 38.7 | 0 | 0 | 0 | 0 | 0
Er | [] | (G) | 298.15 | 10000 | 277021.1 | 193.9221 | 313827.9 | 20.17993164 | 0.002915507126 | 9526 | 0 | -5.093267214e-06 | 3.087843018e-09
ErO | [] | (G) | 298.15 | 6000 | -72033.86 | 253.2639 | -48238.58 | 42.40779114 | 0.003535582734 | -196720 | 0 | -7.769447022e-06 | 3.010658e-09
Er2O3 | [] | (C) | 298.15 | 2691 | -1815558.4 | 154.3109 | -1897896.7 | 123.128 | 0.008771 | -1532800 | 0 | 0 | 0
Er2O3 | [] | (L) | 298.15 | 6000 | -1834976.7 | 46.49374 | -1923676.0 | 200 | 0 | 0 | 0 | 0 | 0
ErB6 | [] | (C) | 298.15 | 2458 | -193558.6 | 148.5061 | -167317.1 | 107.721 | 0.1068004 | -3851984 | 0 | -4.36659963e-06 | 0
Eu | [] | (C) | 298.15 | 1090 | 1.610875 | 77.80278 | 0.8284629 | 18.14 | 0.018675 | 350400 | 0 | 0 | 0
Eu | [] | (L) | 298.15 | 4000 | 9272.553 | 76.98056 | 4513.6562 | 38.1 | 0 | 0 | 0 | 0 | 0
Eu | [] | (G) | 298.15 | 10000 | 141315.2 | 188.6894 | 176188 | 20.68187714 | 0.000345392704 | 2908 | 0 | -3.95197392e-07 | 1.496309736e-10
EuO | [] | (C) | 298.15 | 2240 | -562561.8 | 81.80492 | -589998.5 | 46.712 | 0.007199 | -2490 | 0 | 0 | 0
EuO | [] | (L) | 298.15 | 5000 | -565847.7 | 46.50108 | -596903.6041 | 80 | 0 | 0 | 0 | 0 | 0
EuO | [] | (G) | 298.15 | 6000 | -78679.23 | 253.3041 | -53562.19 | 35.63820648 | 0.002064099884 | -302334 | 0 | -2.053395996e-06 | 2.821975e-09
Eu2O3 | [] | (C) | 298.15 | 2623 | -1569090.0 | 137.9795 | -1657500.2 | 136.2524 | 0.015178372 | -1538532 | 0 | 0 | 0
Eu2O3 | [] | (L) | 298.15 | 6000 | -1514195.8 | 73.3721 | -1639684.2 | 199.9522 | 0 | 0 | 0 | 0 | 0
EuS | [] | (C) | 298.15 | 2673 | -455419.7 | 98.72385 | -446324.5 | 48.73195 | 0.00481045 | 0 | 0 | 0 | 0
EuB6 | [] | (C) | 298.15 | 2500 | -134682.8 | 120.6465 | -117121.4 | 99.35502662 | 0.1068004 | -3851984 | 0 | -4.36659963e-06 | 0
GaCl2 | [] | (G) | 298.15 | 6000 | -253785.2 | 300.9144 | -241236.9 | 55.92298889 | 0.005012133026 | -351828 | 0 | -4.058948364e-06 | 1.145576e-09
GaCl3 | [] | (C) | 298.15 | 351 | -452406.5 | 134.0097 | -524997.1 | 22.661 | 0.24598 | 0 | 0 | 0 | 0
GaCl3 | [] | (L) | 298.15 | 1000 | -439961.7 | 164.6308 | -514210.2559 | 109 | 0 | 0 | 0 | 0 | 0
GaCl3 | [] | (G) | 298.15 | 6000 | -418511 | 325.0395 | -431571.8 | 79.74690247 | 0.007274449158 | -580464 | 0 | -5.67388275e-06 | 1.52083e-09
Ga2Cl6 | [] | (G) | 298.15 | 6000 | -885562.8 | 500.5305 | -957549.8 | 176.6826 | 0.01336716 | -1320586 | 0 | -1.043514e-05 | 2.798780274e-09
GaCl | [] | (G) | 298.15 | 6000 | -97296.9 | 240.1445 | -70552.48 | 36.82326508 | 0.001739208602 | -136752 | 0 | -9.60468978e-07 | 2.735484012e-10
GaF | [] | (G) | 298.15 | 6000 | -259038.5 | 227.7017 | -232628.2 | 33.87408447 | 0.007880636596 | -213464 | 0 | -5.702719116e-06 | 1.527286e-09
GaF2 | [] | (G) | 298.15 | 6000 | -549801.3 | 279.3807 | -536775.6 | 46.61359406 | 0.02400922 | -426914 | 0 | -1.831591e-05 | 4.83408e-09
GaF3 | [] | (C) | 298.15 | 2000 | -1102918.0 | 96.00898 | -1174997.3 | 77.837 | 0.037442 | 0 | 0 | 0 | 0
GaF3 | [] | (G) | 298.15 | 6000 | -909630.1 | 292.8214 | -921513.8 | 65.66346741 | 0.03621997 | -734914 | 0 | -2.762799e-05 | 7.290267e-09
Ga | [] | (C) | 298.15 | 302.92 | 1.121035 | 40.81257 | 0.7818216 | -3082638.092 | 31017.93 | 0 | 0 | -104.0346444 | 0.1163113
Ga | [] | (L) | 298.15 | 4000 | 5657.231 | 59.19329 | 5568.702 | 26.069 | -0.000301 | 236700 | 0 | 2.41000002e-07 | 0
Ga | [] | (G) | 298.15 | 10000 | 234756.4 | 168.9175 | 271975.6 | 43.1770401 | -0.03569520874 | -799668 | 0 | 2.144134e-05 | -4.570811e-09
GaH | [] | (G) | 298.15 | 6000 | 185271.1 | 199.6731 | 214302.2 | 20.18419266 | 0.02800728 | 204978 | 0 | -1.688056e-05 | 3.835697022e-09
GaOH | [] | (G) | 298.15 | 6000 | -139929.8 | 239.1766 | -127909.7 | 52.8514328 | -0.001781092454 | -490864 | 0 | 5.611622316e-06 | -1.641135498e-09
GaN | [] | (C) | 298.15 | 1773 | -87640.56 | 29.7034 | -109593.8 | 38.0653 | 0.00899345 | 0 | 0 | 0 | 0
Ga2O3 | [] | (L) | 298.15 | 4000 | -914631.7 | 58.02075 | -1047376.9 | 160 | 0 | 0 | 0 | 0 | 0
GaO | [] | (G) | 298.15 | 6000 | 119754.4 | 230.7057 | 146793.7 | 36.76963806 | -0.008530111694 | -307154 | 0 | 1.806411987e-05 | -6.196854492e-09
Ga2O | [] | (G) | 298.15 | 6000 | -128407.6 | 284.4293 | -95253.93 | 49.44203186 | 0.01808899 | -410352 | 0 | -1.376815e-05 | 3.627634e-09
Ga2O3 | [] | (C) | 298.15 | 2080 | -1009903.4 | 84.94931 | -1090997.2 | 114.398 | 0.014962 | -2375900 | 0 | 0 | 0
Ga2Se3O12 | [] | (C) | 298.15 | 800 | -1718954.5 | 303.2953 | -1977713.7 | 183.2154 | 0.313725 | 0 | 0 | 0 | 0
GaP | [] | (C) | 298.15 | 1790 | -124246 | 52.29191 | -122142.7 | 41.83 | 0.00681829 | 0 | 0 | 0 | 0
Ga2S | [] | (G) | 298.15 | 4000 | -47168.81 | 289.8865 | 20916.37 | 55.989455 | 0.001150325 | -924442 | 0 | 0 | 0
GaS | [] | (C) | 298.15 | 1233 | -214612.4 | 57.73003 | -209148.6 | 41.32804 | 0.01568625 | 0 | 0 | 0 | 0
Ga2S3 | [] | (C) | 298.15 | 1363 | -526677.9 | 139.7227 | -513668.9 | 90.47829 | 0.0472679 | 0 | 0 | 0 | 0
GaSb | [] | (C) | 298.15 | 2500 | -50662.31 | 77.3068 | -41828.52 | 45.5947 | 0.012549 | 0 | 0 | 0 | 0
GaSe | [] | (C) | 298.15 | 1233 | -166215.9 | 70.27928 | -158952.5 | 44.63261 | 0.0129673 | 0 | 0 | 0 | 0
Ga2Se3 | [] | (C) | 298.15 | 1293 | -429144.1 | 194.1029 | -405747.5 | 105.70441 | 0.03530452 | 0 | 0 | 0 | 0
Ga2Te3 | [] | (C) | 298.15 | 1065 | -299158.3 | 222.5486 | -271891.1 | 110.22205 | 0.0648365 | 0 | 0 | 0 | 0
GaTe | [] | (C) | 298.15 | 1108 | -129848.8 | 85.33817 | -119632.5 | 45.26006 | 0.01397122 | 0 | 0 | 0 | 0
Gd | [] | (C) | 298.15 | 1585 | 1.646167 | 68.01749 | 0.9386652 | -51.95258 | 0.2020656 | 3863976 | 0 | -0.00017509512 | 5.3764152e-08
Gd | [] | (L) | 298.15 | 6000 | 15441.21 | 67.14522 | 7590.2975 | 37.2 | 0 | 0 | 0 | 0 | 0
Gd | [] | (G) | 298.15 | 10000 | 359400.5 | 194.2037 | 398510.5 | 30.0381279 | -0.004687586212 | -78294 | 0 | -3.254855802e-06 | 2.640941e-09
GdO | [] | (G) | 298.15 | 6000 | -100102.9 | 253.395 | -70802.72 | 21.43666458 | 0.04051135254 | 61908 | 0 | -2.996692e-05 | 7.562244e-09
Gd2O3 | [] | (C) | 298.15 | 2698 | -1765337.7 | 152.3106 | -1839496.8 | 113.675 | 0.018427 | -1213300 | 0 | 0 | 0
Gd2O3 | [] | (L) | 298.15 | 6000 | -1811892.9 | 42.66796 | -1879116.0 | 200 | 0 | 0 | 0 | 0 | 0
GdB6 | [] | (C) | 298.15 | 2783 | -153008.3 | 126.4098 | -129697.1 | 103.3642 | 0.07227258171 | -2460686 | 0 | 2.9979792e-08 | 0
GeBr4 | [] | (L) | 298.15 | 1000 | -333860.5 | 290.0059 | -336028.1985 | 160 | 0 | 0 | 0 | 0 | 0
GeBr4 | [] | (G) | 298.15 | 6000 | -347764.2 | 396.0853 | -299997.7 | 106.6253 | 0.003152589416 | -505024 | 0 | -2.470030062e-06 | 6.640637508e-10
GeBr | [] | (G) | 298.15 | 6000 | 89198.77 | 257.0987 | 140925.5 | 35.02803802 | 0.02137332 | -213404 | 0 | -2.198413e-05 | 6.667699e-09
GeBr2 | [] | (G) | 298.15 | 6000 | -127433.9 | 319.0605 | -71998.27 | 57.75504303 | 0.000964174842 | -197860 | 0 | -7.5704109e-07 | 2.038511808e-10
GeBr3 | [] | (G) | 298.15 | 6000 | -231713.2 | 363.1596 | -177998.2 | 82.1933136 | 0.002054882432 | -378104 | 0 | -1.61308914e-06 | 4.343778072e-10
GeBr4 | [] | (C) | 298.15 | 299.25 | -345872.8 | 250.0131 | -347996.1022 | 130 | 0 | 0 | 0 | 0 | 0
GeCl2 | [] | (G) | 298.15 | 6000 | -183958.2 | 295.7186 | -170999.4 | 56.74153137 | 0.003138274384 | -328520 | 0 | -2.454920196e-06 | 6.593825688e-10
GeCl3 | [] | (G) | 298.15 | 6000 | -312613.3 | 335.0983 | -320845.4 | 81.14414978 | 0.004304875946 | -524452 | 0 | -3.36950409e-06 | 9.053812872e-10
GeCl4 | [] | (G) | 298.15 | 6000 | -463472.9 | 348.2853 | -499998.8 | 103.0498 | 0.01078234 | -859676 | 0 | -8.407803954e-06 | 2.253287e-09
GeCl | [] | (G) | 298.15 | 6000 | 42624.68 | 245.7761 | 73024.42 | 41.01409149 | 0.00615613861 | -452948 | 0 | -9.972637938e-06 | 3.551394e-09
GeF | [] | (G) | 298.15 | 6000 | -96759.19 | 233.8787 | -66603.65 | 38.91733551 | 0.009581854248 | -536200 | 0 | -1.239807e-05 | 4.159097e-09
GeF2 | [] | (G) | 298.15 | 6000 | -586675.4 | 270.6634 | -574001.1 | 48.91786194 | 0.01941022 | -502820 | 0 | -1.489787e-05 | 3.948368e-09
GeF3 | [] | (G) | 298.15 | 6000 | -745015.1 | 297.5957 | -753002.5 | 68.83966064 | 0.02991724 | -864670 | 0 | -2.296629e-05 | 6.087471e-09
GeF4 | [] | (G) | 298.15 | 6000 | -1155004.8 | 301.7924 | -1190155.3 | 80.59747314 | 0.05663577 | -1102596 | 0 | -4.30335e-05 | 1.132437e-08
Ge | [] | (C) | 298.15 | 1211.4 | 0.9326464 | 31.09233 | 0.6963579 | 24.096 | 0.002987 | -156900 | 0 | 0 | 0
Ge | [] | (L) | 298.15 | 4900 | 62773.52 | 58.64715 | 35493.0048 | 27.6 | 0 | 0 | 0 | 0 | 0
Ge | [] | (G) | 298.15 | 10000 | 333804.3 | 167.7871 | 371799.1 | 45.97796631 | -0.03513668 | -561830 | 0 | 1.822277e-05 | -3.134908e-09
GeI | [] | (G) | 298.15 | 6000 | 161427 | 264.6272 | 214970.8 | 28.3479805 | 0.03526677 | 62566 | 0 | -3.0605625e-05 | 8.456717e-09
GeI2 | [] | (C) | 298.15 | 460 | -81039.77 | 158.0076 | -77997.72 | 50.21 | 0.0865 | 0 | 0 | 0 | 0
GeI2 | [] | (L) | 298.15 | 2500 | -63594.15 | 183.6805 | -65448.0012 | 100 | 0 | 0 | 0 | 0 | 0
GeI2 | [] | (G) | 298.15 | 6000 | -8017.406 | 334.4874 | 51002.06 | 57.965271 | 0.000510481262 | -146564 | 0 | -4.01235354e-07 | 1.080997692e-10
GeI3 | [] | (G) | 298.15 | 6000 | -33198.83 | 387.1016 | 25764.86 | 82.71368408 | 0.000932611656 | -261052 | 0 | -7.33265988e-07 | 1.97670822e-10
GeI4 | [] | (C) | 298.15 | 420 | -146293.6 | 273.0129 | -142996.2 | 91.297 | 0.123102 | 0 | 0 | 0 | 0
GeI4 | [] | (L) | 298.15 | 2000 | -125203 | 309.7125 | -126980.1984 | 160 | 0 | 0 | 0 | 0 | 0
GeI4 | [] | (G) | 298.15 | 6000 | -115507.5 | 431.5773 | -59996.74 | 107.440979 | 0.00139864235 | -333534 | 0 | -1.098804018e-06 | 2.960809932e-10
GeNi2 | [] | (C) | 298.15 | 1473 | -124202 | 90.77813 | -110010.9 | 71.111 | 0.0217516 | -686012 | 0 | 0 | 0
GeO2 | [] | (L) | 298.15 | 3900 | -469269.1 | 53.2819 | -548950.2494 | 78.5 | 0 | 0 | 0 | 0 | 0
GeO2_H | [H] | (C) | 298.15 | 1388 | -505297 | 55.27523 | -554698.4 | 62.208 | 0.01423 | -1276500 | 0 | 0 | 0
GeO2_GLASS | [GLASS] | (C) | 298.15 | 1388 | -493657.1 | 69.80533 | -538998.4 | 47.812 | 0.043978 | -582500 | 0 | -1.5383e-05 | 0
GeO2 | [] | (G) | 298.15 | 6000 | -109724.7 | 241.1216 | -106175 | 41.16160584 | 0.0420566 | -365726 | 0 | -3.11347e-05 | 8.042881e-09
GeO2 | [] | (C) | 298.15 | 1388 | -527722.9 | 39.71504 | -580198.5 | 78.195 | -0.010079 | -2297400 | 0 | 9.229999998e-06 | 0
GeP | [] | (C) | 298.15 | 1700 | -33873.09 | 61.0759 | -27188.78 | 43.29405 | 0.0112941 | -522874 | 0 | 0 | 0
GeS2 | [] | (L) | 298.15 | 2200 | -155589.4 | 70.36285 | -156148.5775 | 100 | 0 | 0 | 0 | 0 | 0
GeS2 | [] | (G) | 298.15 | 6000 | 38782.52 | 266.7788 | 90316.61 | 57.6071167 | 0.01006304 | -464542 | 0 | -7.791518556e-06 | 2.077717e-09
GeS | [] | (C) | 298.15 | 931 | -73776.7 | 66.4848 | -73398.57 | 41.7 | 0.0204 | 0 | 0 | 0 | 0
GeS | [] | (L) | 298.15 | 1700 | -49410.35 | 73.46732 | -60174.8522 | 67 | 0 | 0 | 0 | 0 | 0
GeS | [] | (G) | 298.15 | 6000 | 45108.5 | 235.4657 | 96385.17 | 34.59475708 | 0.006218364716 | -210568 | 0 | -4.59192627e-06 | 1.229248e-09
GeS2 | [] | (C) | 298.15 | 1113 | -150216.8 | 93.60661 | -149998 | 65.6 | 0.0109 | -280000 | 0 | 0 | 0
GeSe | [] | (G) | 298.15 | 4000 | 43308.35 | 247.6371 | 105413.1 | 36.97772 | 0.00016732 | -175686 | 0 | 0 | 0
GeSe | [] | (C) | 298.15 | 948 | -80613.62 | 78.22713 | -69018.5 | 45.09274 | 0.01639736 | 0 | 0 | 0 | 0
GeSe | [] | (L) | 298.15 | 2000 | -46565.82 | 93.53063 | -49714 | 63.5816 | 0 | 0 | 0 | 0 | 0
GeSe2 | [] | (C) | 298.15 | 1013 | -127667 | 112.5299 | -112938.9 | 62.87049 | 0.02773329 | 0 | 0 | 0 | 0
GeTe | [] | (C) | 298.15 | 997 | -46175.82 | 89.93972 | -32625.44 | 48.1045 | 0.012549 | 0 | 0 | 0 | 0
Ge3U5 | [] | (C) | 298.15 | 1946 | -289910 | 374.8177 | -235078.8 | 210.02843 | 0.06851754 | -1982742 | 0 | 0 | 0
GeU | [] | (C) | 298.15 | 1400 | -75190.97 | 90.35797 | -61488.46 | 51.28358 | 0.01522612 | -393202 | 0 | 0 | 0
Ge5U3 | [] | (C) | 298.15 | 1400 | -295591.2 | 351.8107 | -239679.9 | 200.24021 | 0.05345874 | -1162874 | 0 | 0 | 0
Ge2U | [] | (C) | 298.15 | 1710 | -108464.8 | 130.5172 | -87422.73 | 74.4574 | 0.01911631 | -384836 | 0 | 0 | 0
Ge3U | [] | (C) | 298.15 | 1725 | -135045.6 | 170.6765 | -106664 | 97.67305 | 0.0230065 | -376470 | 0 | 0 | 0
He | [] | (G) | 298.15 | 20000 | 1.599646 | 126.0447 | 0.9760966 | 20.78602219 | 0 | 0 | 0 | 0 | 0
HfB2 | [] | (L) | 298.15 | 6000 | -215469.5 | 26.55056 | -278129.5 | 58.720954 | 0.0261069396 | 6549364 | 0 | -5.37699552e-06 | 3.67635504e-10
HfB2 | [] | (C) | 298.15 | 3523 | -334386.6 | 46.3516 | -334634.7 | 75.227072 | 0.0048447506 | -2401042 | 0 | 1.9651734e-06 | -4.04730348e-10
HfC | [] | (C) | 298.15 | 3900 | -228699.4 | 41.20925 | -230057.6 | 47.418488 | 0.005488096 | -1299574 | 0 | -4.166268e-08 | 9.587436e-12
Hf | [] | (G) | 298.15 | 10000 | 585845.2 | 186.8007 | 622355.9 | 18.23297501 | 0.000867075538 | 128820 | 0 | 1.127253e-05 | -4.615685e-09
HfN | [] | (C) | 298.15 | 3583 | -345264.3 | 44.76386 | -369112.9 | 45.661628 | 0.0095087956 | -666418 | 0 | -1.3327038e-07 | 2.7156036e-11
HfN | [] | (L) | 298.15 | 6000 | 461677.2 | 973.4421 | 172744.9 | 42.846469 | 0.0351639712 | -168708756 | 0 | -9.85548264e-06 | 8.09310108e-10
HfO2 | [] | (L) | 298.15 | 6000 | -898997.6 | 45.43483 | -1038150.848 | 105 | 0 | 0 | 0 | 0 | 0
HfO2 | [] | (G) | 298.15 | 6000 | -219554.1 | 272.563 | -214567 | 40.20643616 | 0.03681294 | -502866 | 0 | -2.784398e-05 | 7.305705e-09
HfO | [] | (G) | 298.15 | 10000 | 50158.39 | 235.5008 | 72380.54 | 29.59643936 | 0.01376607 | -180812 | 0 | -1.101611e-05 | 5.209111e-09
HfO2 | [] | (C) | 298.15 | 3073 | -1058064.3 | 59.40606 | -1115598.2 | 69.271 | 0.011565 | -1108000 | 0 | 0 | 0
HfSrO3 | [] | (C) | 298.15 | 1900 | -1715020.9 | 112.9515 | -1783042.9 | 122.1436 | 0.0138039 | -1986926 | 0 | 0 | 0
Hf | [] | (C) | 298.15 | 2500 | -5000.003 | 43.54761 | -4999.231 | 24.06667981 | 0.006439607342 | -26140 | 0 | 4.5466554e-07 | 0
Hf | [] | (L) | 298.15 | 5000 | 52322.52 | 46.51833 | 53209.00392 | 33.464 | 0 | 0 | 0 | 0 | 0
HgBr2 | [] | (C) | 298.15 | 511 | -169559 | 155.0076 | -175497.7 | 67.595 | 0.028189 | 0 | 0 | 0 | 0
HgBr2 | [] | (L) | 298.15 | 1500 | -150253.4 | 177.5032 | -162491.6371 | 102 | 0 | 0 | 0 | 0 | 0
HgBr2 | [] | (G) | 298.15 | 6000 | -128931.5 | 310.6001 | -85798.59 | 61.98949432 | 0.00079772234 | -178340 | 0 | -6.26827356e-07 | 1.689215472e-10
Hg2Br2 | [] | (C) | 298.15 | 1500 | -196768 | 210.0105 | -207096.9 | 85.902 | 0.061171 | 0 | 0 | 0 | 0
HgCl2 | [] | (G) | 298.15 | 6000 | -149825.9 | 287.4342 | -148899 | 60.89584351 | 0.003143303298 | -325458 | 0 | -2.45825592e-06 | 6.601802676e-10
Hg2Cl2 | [] | (C) | 298.15 | 1500 | -215327 | 192.0101 | -265057 | 74.611 | 0.085826 | 0 | 0 | 0 | 0
HgCl2 | [] | (C) | 298.15 | 554 | -182256.1 | 138.0071 | -228197.9 | 38.91 | 0.085881 | 585300 | 0 | 0 | 0
HgCl2 | [] | (L) | 298.15 | 1500 | -166509.3 | 148.9344 | -218695.298 | 115 | 0 | 0 | 0 | 0 | 0
HgF2 | [] | (C) | 298.15 | 918 | -374998.5 | 112.0071 | -419997.9 | 62.86 | 0.026297 | 0 | 0 | 0 | 0
HgF2 | [] | (L) | 298.15 | 1500 | -368659.3 | 94.72955 | -419403.3005 | 115 | 0 | 0 | 0 | 0 | 0
HgF2 | [] | (G) | 298.15 | 6000 | -301571 | 265.5359 | -300000.6 | 55.69081879 | 0.01404727 | -499924 | 0 | -1.083749817e-05 | 2.882715e-09
Hg2F2 | [] | (C) | 298.15 | 1500 | -441301.9 | 170.0096 | -489497.1 | 70.699 | 0.08486 | 0 | 0 | 0 | 0
Hg | [] | (L) | 298.15 | 1800 | 1.879488 | 75.90281 | 0.8389443 | 33.42 | -0.024389 | -40400 | 0 | 2.7826e-05 | -7.074e-09
Hg | [] | (G) | 298.15 | 10000 | 28732.41 | 174.8636 | 61381.24 | 20.75367737 | 5.527494e-05 | 1856 | 0 | -2.7641538e-08 | 4.1212536e-12
HgI2 | [] | (C) | 298.15 | 529 | -102572.9 | 170.0079 | -105397.7 | 67.39 | 0.036524 | 0 | 0 | 0 | 0
HgI2 | [] | (L) | 298.15 | 1500 | -82628.95 | 194.4208 | -91786.6397 | 102 | 0 | 0 | 0 | 0 | 0
HgI2 | [] | (G) | 298.15 | 6000 | -62143.75 | 324.7959 | -15898.66 | 62.20697784 | 0.000328347636 | -117716 | 0 | -2.58880176e-07 | 6.997863e-11
Hg2I2 | [] | (C) | 298.15 | 1500 | -114424.1 | 229.9557 | -120868.3 | 87.76202 | 0.0610854 | 0 | 0 | 0 | 0
HgO | [] | (C) | 298.15 | 1500 | -63192.64 | 70.25441 | -90878.69 | 42.423 | 0.017318 | -331300 | 0 | 0 | 0
HgSeO3 | [] | (C) | 298.15 | 633 | -314505.1 | 162.3107 | -365172.9 | 83.66 | 0.0619084 | 0 | 0 | 0 | 0
HgS | [] | (L) | 298.15 | 2000 | 539.8949 | 106.8199 | -27813.92 | 66.98399 | 0 | 0 | 0 | 0 | 0
HgS | [] | (C) | 298.15 | 1093 | -1573.926 | -15.1813 | -47056.88 | 83.85552 | 0.02021716 | -122170 | 0 | 0 | 0
HgSe | [] | (L) | 298.15 | 2000 | -781.9341 | 126.1994 | -27571.947 | 67 | 0 | 0 | 0 | 0 | 0
HgSe | [] | (C) | 298.15 | 1072 | -57488.61 | 102.9812 | -59385.12 | 52.56943 | 0.005595 | 0 | 0 | 0 | 0
HgTe | [] | (L) | 298.15 | 2000 | 9081.303 | 137.5976 | -13477.9417 | 67 | 0 | 0 | 0 | 0 | 0
HgTe | [] | (C) | 298.15 | 943 | -40451.01 | 112.4056 | -41998.34 | 53.813 | 0.005055 | 0 | 0 | 0 | 0
Ho | [] | (C) | 298.15 | 1747 | 1.612053 | 75.67273 | 0.8154714 | 37.12 | -0.025175 | -378800 | 0 | 2.022e-05 | 0
Ho | [] | (L) | 298.15 | 5500 | 9948.574 | 64.03785 | 3239.9162 | 44 | 0 | 0 | 0 | 0 | 0
Ho | [] | (G) | 298.15 | 10000 | 262665.3 | 195.4738 | 300192 | 20.35155869 | 0.002035821152 | 7308 | 0 | -3.489899142e-06 | 2.08809e-09
HoO | [] | (G) | 298.15 | 6000 | -83268.35 | 245.5668 | -60692.52 | 103.0635 | -0.1246453 | -2551956 | 0 | 8.888208e-05 | -2.163417e-08
Ho2O3 | [] | (C) | 298.15 | 2688 | -1799615.8 | 158.6816 | -1881096.6 | 123.375 | 0.009132 | -986500 | 0 | 0 | 0
Ho2O3 | [] | (L) | 298.15 | 6000 | -1810280.1 | 56.00394 | -1901733.0 | 200 | 0 | 0 | 0 | 0 | 0
HoB6 | [] | (C) | 298.15 | 2453 | -183866 | 143.1935 | -158951.2 | 105.6295 | 0.1068004 | -3851984 | 0 | -4.36659963e-06 | 0
In2Cl6 | [] | (G) | 298.15 | 6000 | -811198.2 | 528.8941 | -884660.2 | 179.2101 | 0.007981562806 | -1077434 | 0 | -6.248638002e-06 | 1.679299e-09
InCl3 | [] | (G) | 298.15 | 6000 | -364044.9 | 339.3826 | -377692 | 81.02832031 | 0.004548957062 | -478102 | 0 | -3.557668764e-06 | 9.55380432e-10
InCl | [] | (C) | 298.15 | 484 | -164185.6 | 100.0052 | -185998.5 | 42.936 | 0.02859 | 0 | 0 | 0 | 0
InCl | [] | (L) | 298.15 | 2000 | -136887.5 | 139.1621 | -166512.8579 | 67 | 0 | 0 | 0 | 0 | 0
InCl | [] | (G) | 298.15 | 6000 | -96655.9 | 248.165 | -71646.8 | 37.05825043 | 0.001280963326 | -111816 | 0 | -5.57769012e-07 | 1.72044708e-10
InCl2 | [] | (G) | 298.15 | 6000 | -233508.7 | 311.8961 | -222072 | 56.70080566 | 0.003357047272 | -297960 | 0 | -2.773542936e-06 | 8.020526736e-10
InCl3 | [] | (C) | 298.15 | 856 | -461808.6 | 142.0101 | -536997 | 90.914 | 0.030474 | 0 | 0 | 0 | 0
InCl3 | [] | (L) | 298.15 | 1200 | -423560.1 | 163.0416 | -514738.3329 | 117 | 0 | 0 | 0 | 0 | 0
InF3 | [] | (C) | 298.15 | 1445 | -1115408.9 | 110.0093 | -1189997.2 | 81.081 | 0.03662 | 0 | 0 | 0 | 0
InF3 | [] | (L) | 298.15 | 3000 | -1036402.2 | 112.7813 | -1150082.0 | 134 | 0 | 0 | 0 | 0 | 0
InF3 | [] | (G) | 298.15 | 6000 | -846075.5 | 309.566 | -858082.3 | 72.17312622 | 0.02306953 | -715970 | 0 | -1.777455e-05 | 4.723537e-09
InF | [] | (G) | 298.15 | 6000 | -218535.7 | 236.1351 | -193730.6 | 35.17984009 | 0.00520151596 | -203470 | 0 | -3.639292146e-06 | 9.876546024e-10
InF2 | [] | (G) | 298.15 | 6000 | -489702 | 291.7172 | -477497.4 | 50.63280487 | 0.01590431 | -440312 | 0 | -1.225088e-05 | 3.255697e-09
InH | [] | (G) | 298.15 | 6000 | 187279.6 | 207.5054 | 214654 | 20.42366 | 0.02946132 | 170638 | 0 | -1.8806454e-05 | 4.46046e-09
InOH | [] | (G) | 298.15 | 6000 | -114245.3 | 248.0723 | -103751.7 | 54.08145142 | -0.00434293747 | -467542 | 0 | 7.572397158e-06 | -2.159732e-09
In | [] | (C) | 298.15 | 429.78 | 1.329391 | 57.65271 | 0.8062195 | 18.297 | 0.024172 | 124100 | 0 | 0 | 0
In | [] | (L) | 298.15 | 3800 | 3941.689 | 64.37087 | 2972.421 | 27.456 | -0.001092 | 423400 | 0 | 5.02000002e-07 | 0
In | [] | (G) | 298.15 | 10000 | 205391.7 | 173.7004 | 240395.7 | 6.21647549 | 0.03696788 | 471810 | 0 | -1.958973633e-05 | 2.590607e-09
InN | [] | (C) | 298.15 | 1473 | -116217.2 | 43.50739 | -138037.7 | 38.0653 | 0.0121307 | 0 | 0 | 0 | 0
In2O | [] | (G) | 298.15 | 6000 | -72101.28 | 298.5422 | -43017.84 | 51.57910919 | 0.01383293 | -410072 | 0 | -1.061097e-05 | 2.811133e-09
In2O3 | [] | (C) | 298.15 | 2186 | -841138.2 | 107.9844 | -926076.1 | 124.5092 | 0.006395472 | -2332542 | 0 | 0 | 0
In2O3 | [] | (L) | 298.15 | 3500 | -741581.8 | 84.5799 | -879788.4 | 159.9618 | 0 | 0 | 0 | 0 | 0
InO | [] | (G) | 298.15 | 6000 | 145127.9 | 239.1007 | 170621.4 | 34.45253754 | -0.002919063186 | -191546 | 0 | 1.67309e-05 | -6.971473e-09
In2S3O12 | [] | (C) | 298.15 | 943 | -2463524.3 | 302.0403 | -2724797.8 | 200.15655 | 0.25098 | 0 | 0 | 0 | 0
InP | [] | (C) | 298.15 | 1328 | -75632.93 | 59.7378 | -75292.64 | 40.9934 | 0.0146405 | 0 | 0 | 0 | 0
InP | [] | (L) | 298.15 | 3000 | 26482.75 | 95.48959 | -18907.73934 | 58.562 | 0 | 0 | 0 | 0 | 0
InS | [] | (C) | 298.15 | 965 | -138702.8 | 69.02434 | -133854.6 | 42.49928 | 0.0188235 | 0 | 0 | 0 | 0
InS | [] | (L) | 298.15 | 2000 | -83608.36 | 97.5339 | -102058.7 | 60.6535 | 0 | 0 | 0 | 0 | 0
In5S6 | [] | (C) | 298.15 | 2000 | -801666.5 | 374.4049 | -773847.1 | 256.4179 | 0.0598169 | -1066664 | 0 | 0 | 0
In2S3 | [] | (C) | 298.15 | 1363 | -367703.8 | 163.5672 | -355551.5 | 128.92006 | 0.00326274 | -1062482 | 0 | 0 | 0
InSb | [] | (C) | 298.15 | 798 | -39051.83 | 87.63876 | -31120.54 | 44.3398 | 0.0150588 | 0 | 0 | 0 | 0
InSb | [] | (L) | 298.15 | 2000 | 34830.01 | 139.7246 | 13583.03 | 61.9084 | 0 | 0 | 0 | 0 | 0
InSe | [] | (L) | 298.15 | 2000 | -71529.7 | 110.8191 | -87062.32 | 61.4901 | 0 | 0 | 0 | 0 | 0
InSe | [] | (G) | 298.15 | 4000 | 173350.2 | 263.5327 | 234249.1 | 36.459028 | 0.000573071 | 0 | 0 | 0 | 0
In2Se3 | [] | (C) | 298.15 | 1173 | -343821.4 | 201.2164 | -326269.8 | 59.90056 | 0.27043095 | 0 | 0 | 0 | 0
InSe | [] | (C) | 298.15 | 933 | -124607.3 | 81.57356 | -117959.5 | 45.42738 | 0.0163137 | 0 | 0 | 0 | 0
In2Te | [] | (C) | 298.15 | 733 | -96874.32 | 156.8693 | -79892.98 | 56.4705 | 0.0368104 | 0 | 0 | 0 | 0
InTe | [] | (C) | 298.15 | 968 | -84241.08 | 105.6674 | -71946.57 | 41.83 | 0.0196601 | 0 | 0 | 0 | 0
InTe | [] | (L) | 298.15 | 2000 | -30471.89 | 132.3561 | -41084.69 | 61.9084 | 0 | 0 | 0 | 0 | 0
In2Te3 | [] | (C) | 298.15 | 943 | -215617.6 | 238.4434 | -191577.3 | 110.8495 | 0.04183 | 0 | 0 | 0 | 0
In2Te3 | [] | (L) | 298.15 | 2000 | -94393.46 | 301.3453 | -121591.2 | 154.771 | 0 | 0 | 0 | 0 | 0
KrF2 | [] | (G) | 298.15 | 6000 | 91377.2 | 253.6022 | 60199.61 | 57.86607361 | 0.009533773804 | -525134 | 0 | -7.391953128e-06 | 1.973099e-09
Kr | [] | (G) | 298.15 | 20000 | 1.599666 | 163.977 | 0.9761171 | 20.78601837 | 4.118e-09 | 0 | 0 | -2.754e-12 | 3.96e-16
LaH2 | [] | (C) | 298.15 | 2000 | -163763.2 | 51.66445 | -189070.7 | 39.23654 | 0.01514246 | 0 | 0 | 0 | 0
La | [] | (C) | 298.15 | 1193 | 1.339529 | 56.70272 | 0.8131825 | 26.411 | 0.002343 | 0 | 0 | 0 | 0
La | [] | (L) | 298.15 | 5600 | 14079.89 | 60.63461 | 7625.9347 | 32.8 | 0 | 0 | 0 | 0 | 0
La | [] | (G) | 298.15 | 10000 | 392217.4 | 182.2655 | 429998.6 | 24.09762573 | 0.003189539718 | -250458 | 0 | 6.88781433e-06 | -3.648240234e-09
LaN | [] | (C) | 298.15 | 1800 | -277841.9 | 44.34387 | -299082.8 | 46.4313 | 0.00690195 | -723660 | 0 | 0 | 0
La2O | [] | (G) | 298.15 | 6000 | -82723.23 | 300.9443 | -52187.49 | 48.82652283 | 0.01921574 | -362168 | 0 | -1.455098e-05 | 3.820042236e-09
La2O2 | [] | (G) | 298.15 | 6000 | -628592 | 310.1572 | -623031.8 | 51.36530304 | 0.06356729 | -580424 | 0 | -4.732379e-05 | 1.227368e-08
La2O3 | [] | (C) | 298.15 | 2586 | -1713143.0 | 127.3309 | -1794196.7 | 119.604 | 0.014514 | -1345200 | 0 | 0 | 0
La2O3 | [] | (L) | 298.15 | 6000 | -1710931.5 | 28.30989 | -1807850.5 | 200 | 0 | 0 | 0 | 0 | 0
LaO | [] | (G) | 298.15 | 10000 | -147081.3 | 239.7216 | -120977.5 | 29.63793182 | 0.01732684 | -160266 | 0 | -1.360405e-05 | 4.037774e-09
LaO2 | [] | (G) | 298.15 | 6000 | -589387.8 | 278.2052 | -580285.7 | 44.62754059 | 0.02809421 | -542422 | 0 | -2.141474487e-05 | 5.64803e-09
LaS | [] | (C) | 298.15 | 2323 | -461747.6 | 71.11584 | -455945.6 | 46.47313 | 0.0054379 | 0 | 0 | 0 | 0
La2S3 | [] | (C) | 298.15 | 2553 | -1234656.8 | 164.9479 | -1221432.4 | 116.49655 | 0.0146405 | 0 | 0 | 0 | 0
La2Se3 | [] | (C) | 298.15 | 1913 | -951303.7 | 202.177 | -932805.2 | 120.67955 | 0.0163137 | 0 | 0 | 0 | 0
LaSe | [] | (C) | 298.15 | 2250 | -366589.8 | 81.15515 | -359736.5 | 47.43522 | 0.0058562 | 0 | 0 | 0 | 0
LaSe | [] | (G) | 298.15 | 4000 | 126357 | 262.9051 | 187399.1 | 37.333275 | 3.7647e-05 | -143476 | 0 | 0 | 0
La2Te3 | [] | (C) | 298.15 | 1760 | -806964.7 | 231.5842 | -784309 | 128.12529 | 0.0133856 | 0 | 0 | 0 | 0
LaB6 | [] | (C) | 298.15 | 2803 | -128446.3 | 83.16772 | -117121.1 | 69.47671738 | 0.1015089 | -223454 | 0 | -1.197692e-05 | 0
LiBO2 | [] | (L) | 298.15 | 3000 | -978620.3 | 2.815073 | -1033298.1 | 144.4 | 0 | 0 | 0 | 0 | 0
LiBO2 | [] | (G) | 298.15 | 6000 | -663061.6 | 272.2619 | -652353 | 48.20220184 | 0.05615847168 | -430140 | 0 | -3.576864258e-05 | 8.294259e-09
LiBO2 | [] | (C) | 298.15 | 1122 | -972265.7 | 51.27601 | -1022898.2 | 58.984 | 0.049813 | -1247700 | 0 | 0 | 0
LiBr | [] | (G) | 298.15 | 6000 | -194361.3 | 224.2237 | -151163.7 | 34.5903244 | 0.006772761536 | -203510 | 0 | -4.826258238e-06 | 1.340581e-09
Li2Br2 | [] | (G) | 298.15 | 6000 | -544540.7 | 317.4208 | -495825.1 | 80.5849762 | 0.005498887634 | -599890 | 0 | -4.299057312e-06 | 1.154217e-09
Li3Br3 | [] | (G) | 298.15 | 6000 | -874783.3 | 401.2393 | -824638.2 | 127.5066 | 0.01182249 | -1008242 | 0 | -9.218417358e-06 | 2.470352e-09
LiBr | [] | (C) | 298.15 | 823 | -348266.5 | 74.015 | -351158.5 | 40.706 | 0.026054 | 120500 | 0 | 0 | 0
LiBr | [] | (L) | 298.15 | 3200 | -326119.9 | 84.76612 | -338482.9131 | 65.3 | 0 | 0 | 0 | 0 | 0
Li2C2 | [] | (C) | 298.15 | 2000 | -67367.18 | 56.47004 | -59967.6 | 73.951 | 0.04766 | 0 | 0 | -1.27938e-05 | 0
Li2CO3 | [] | (L) | 298.15 | 3500 | -1095446.8 | 81.6 | -1193918.2 | 185 | 0 | 0 | 0 | 0 | 0
Li2CO3 | [] | (C) | 298.15 | 1005 | -1138347.2 | 90.12988 | -1214097.1 | 58.423 | 0.150438 | -440600 | 0 | 0 | 0
Li3Cl3 | [] | (G) | 298.15 | 6000 | -963077.5 | 367.6642 | -976111.9 | 124.7294 | 0.01768989 | -1192174 | 0 | -1.375304e-05 | 3.678009e-09
LiCl | [] | (C) | 298.15 | 883 | -384210.6 | 59.27482 | -408538.6 | 45.568 | 0.019393 | -298700 | 0 | 0 | 0
LiCl | [] | (L) | 298.15 | 3200 | -357162.6 | 72.35316 | -393065.448 | 63.2 | 0 | 0 | 0 | 0 | 0
LiCl | [] | (G) | 298.15 | 6000 | -215449.8 | 212.7429 | -193780.1 | 33.35974884 | 0.009306240844 | -207536 | 0 | -6.76413849e-06 | 1.849043e-09
Li2Cl2 | [] | (G) | 298.15 | 6000 | -603449.6 | 292.5099 | -597540.4 | 79.07220459 | 0.008726638794 | -756602 | 0 | -6.81080292e-06 | 1.826427978e-09
Li3F3 | [] | (G) | 298.15 | 6000 | -1508930.9 | 316.6808 | -1524602.0 | 109.1609 | 0.04986114502 | -1602198 | 0 | -3.824661621e-05 | 1.013253e-08
LiF | [] | (C) | 298.15 | 1122 | -592605.6 | 35.66421 | -618298.7 | 44.561 | 0.013502 | -617000 | 0 | 1.738000002e-06 | 0
LiF | [] | (L) | 298.15 | 3500 | -558031.8 | 43.21994 | -599886.1171 | 63.8 | 0 | 0 | 0 | 0 | 0
LiF | [] | (G) | 298.15 | 6000 | -361955.8 | 200.185 | -340948.7 | 28.00298309 | 0.01955581665 | -123580 | 0 | -1.419918e-05 | 3.72522e-09
Li2F2 | [] | (G) | 298.15 | 6000 | -939909.6 | 261.7894 | -935325.6 | 70.42492676 | 0.02685604 | -1065980 | 0 | -2.075029e-05 | 5.525299e-09
LiH | [] | (C) | 298.15 | 965 | -73626.65 | 20.60291 | -90649.13 | 21 | 0.043729 | -452300 | 0 | 0 | 0
LiH | [] | (L) | 298.15 | 2000 | -43470.34 | 30.12162 | -74152.4145 | 55 | 0 | 0 | 0 | 0 | 0
LiH_6 | [6] | (C) | 298.15 | 965 | -73181.69 | 18.97284 | -90445.15 | 20.01 | 0.044704 | -452300 | 0 | 0 | 0
LiH_6 | [6] | (L) | 298.15 | 2000 | -43371.67 | 27.97901 | -74197.9613 | 55 | 0 | 0 | 0 | 0 | 0
LiH | [] | (G) | 298.15 | 6000 | 116309.1 | 170.7966 | 139263.7 | 20.78598404 | 0.02988188 | 145220 | 0 | -1.944363e-05 | 4.72033374e-09
LiH_6 | [6] | (G) | 298.15 | 6000 | 117440.1 | 169.0882 | 139887 | 20.7007637 | 0.02986578 | 150634 | 0 | -1.934437134e-05 | 4.679628e-09
LiH_7 | [7] | (G) | 298.15 | 6000 | 116247 | 170.9253 | 139239.8 | 20.79237366 | 0.02988181 | 144830 | 0 | -1.944946e-05 | 4.722839e-09
LiOH | [] | (G) | 298.15 | 6000 | -251856.7 | 209.3456 | -245577.4 | 47.36110687 | 0.009440158082 | -498298 | 0 | -3.133895874e-06 | 7.090750128e-10
Li2O2H2 | [] | (G) | 298.15 | 6000 | -699032.3 | 282.8528 | -723564.2 | 106.2453 | 0.01318929 | -1638526 | 0 | -2.426437686e-06 | 4.977618708e-10
LiOH | [] | (L) | 298.15 | 3500 | -425374.8 | 47.66545 | -474488.1561 | 87.3 | 0 | 0 | 0 | 0 | 0
LiOH | [] | (C) | 298.15 | 746 | -444734.3 | 42.76499 | -484898.5 | 51.381 | 0.032796 | -1029300 | 0 | 0 | 0
Li3I3 | [] | (G) | 298.15 | 6000 | -667689.1 | 425.1788 | -612455.6 | 129.3782 | 0.00784696045 | -855642 | 0 | -6.135188598e-06 | 1.647478272e-09
LiI | [] | (C) | 298.15 | 742 | -272924.8 | 86.71514 | -273198.5 | 43.637 | 0.024831 | 0 | 0 | 0 | 0
LiI | [] | (L) | 298.15 | 3000 | -253396.6 | 99.63143 | -261509.2744 | 63.2 | 0 | 0 | 0 | 0 | 0
LiI | [] | (G) | 298.15 | 6000 | -130413.6 | 232.1058 | -85268.94 | 35.76242065 | 0.004188143158 | -199972 | 0 | -2.640366666e-06 | 7.531916196e-10
Li2I2 | [] | (G) | 298.15 | 6000 | -415337.2 | 334.496 | -362800 | 81.52919006 | 0.00348022995 | -496654 | 0 | -2.72623947e-06 | 7.329434508e-10
Li | [] | (C) | 298.15 | 453.69 | 0.9315361 | 29.1225 | 0.7451947 | 1.309 | 0.056287 | 601700 | 0 | 0 | 0
Li | [] | (L) | 298.15 | 3000 | 3274.09 | 33.86341 | 2344.067 | 31.227 | -0.005265 | 205000 | 0 | 2.628e-06 | 0
Li_6 | [6] | (C) | 298.15 | 453.5 | 380.833 | 26.90241 | 0.7190947 | 0.449 | 0.056287 | 601700 | 0 | 0 | 0
Li_6 | [6] | (L) | 298.15 | 3000 | 3493.604 | 31.28576 | 2210.582 | 31.227 | -0.005265 | 205000 | 0 | 2.628e-06 | 0
Li | [] | (G) | 298.15 | 10000 | 128204.1 | 138.6735 | 159301 | 20.77005005 | 5.0861692e-05 | 468 | 0 | -5.5220184e-08 | 1.96171212e-11
Li_6 | [6] | (G) | 298.15 | 10000 | 129283.4 | 136.888 | 159848 | 20.77011871 | 5.0671936e-05 | 466 | 0 | -5.5055826e-08 | 1.95714396e-11
Li_7 | [7] | (G) | 298.15 | 10000 | 128146.1 | 138.8075 | 159283 | 20.7700386 | 5.0900828e-05 | 468 | 0 | -5.5258074e-08 | 1.9628964e-11
Li2 | [] | (G) | 298.15 | 6000 | 173955.6 | 196.8878 | 214881.3 | 39.18335724 | -0.00542303238 | -192620 | 0 | 8.741019288e-06 | -3.061088e-09
LiN | [] | (G) | 298.15 | 6000 | 300597.9 | 210.8093 | 335181 | 27.361 | 0.027628 | 0 | 0 | 3.099e-05 | 1.88892e-08
Li3N | [] | (C) | 298.15 | 2200 | -172291.2 | 35.17029 | -198183.3 | 55.429 | 0.108474 | 0 | 0 | -3.33186e-05 | 0
LiNO2 | [] | (G) | 298.15 | 6000 | -186930.2 | 264.8838 | -202035.8 | 42.80194855 | 0.07604817 | -363360 | 0 | -5.4301e-05 | 1.366749e-08
LiNO3 | [] | (C) | 298.15 | 526 | -393964.6 | 104.0089 | -482697.3 | 87.544 | -0.078557 | 0 | 0 | 0.000279863 | 0
LiNO3 | [] | (L) | 298.15 | 2000 | -370778.8 | 125.0321 | -467970.2604 | 149 | 0 | 0 | 0 | 0 | 0
LiNO3 | [] | (G) | 298.15 | 6000 | -273671.3 | 278.1399 | -311593.1 | 42.11532593 | 0.1242638 | -699248 | 0 | -8.878513e-05 | 2.237243e-08
LiNO2 | [] | (C) | 298.15 | 495 | -301720.2 | 88.00633 | -368298.1 | -8.539 | 0.239944 | 0 | 0 | 0 | 0
LiNO2 | [] | (L) | 298.15 | 1500 | -289904.8 | 104.2558 | -359968.0038 | 90 | 0 | 0 | 0 | 0 | 0
LiNbO3 | [] | (C) | 298.15 | 1527 | -1301692.5 | 107.9453 | -1364588.3 | 2816.2 | -7.1774 | -124874000 | 0 | 0.0067524 | -2.12892e-06
LiNbO3 | [] | (L) | 298.15 | 2000 | -1223553.6 | 81.78435 | -1329415.542 | 153.1 | 0 | 0 | 0 | 0 | 0
Li2O | [] | (G) | 298.15 | 6000 | -189651.7 | 232.8626 | -167340.8 | 45.14253998 | 0.03589567871 | -291734 | 0 | -2.820015e-05 | 7.850072754e-09
Li2O2 | [] | (C) | 298.15 | 1000 | -578738.5 | 58.00754 | -632497.8 | 57.158 | 0.059842 | 0 | 0 | 0 | 0
Li2O2 | [] | (G) | 298.15 | 6000 | -282381.5 | 258.5042 | -279403.6 | 57.24323273 | 0.05343758545 | -931620 | 0 | -4.064383e-05 | 1.070317e-08
LiO | [] | (G) | 298.15 | 6000 | 49633.34 | 211.0117 | 72907.47 | 27.4769783 | 0.02116476 | -36832 | 0 | -1.274489502e-05 | 2.756698608e-09
Li2O | [] | (C) | 298.15 | 1726 | -567514.5 | 37.61544 | -597878.4 | 76.666 | -0.013634 | -1862400 | 0 | 2.756e-05 | 0
Li2O | [] | (L) | 298.15 | 4000 | -525002.7 | 20.44514 | -579182.3071 | 104 | 0 | 0 | 0 | 0 | 0
Li2SO4 | [] | (L) | 298.15 | 3500 | -1298254.5 | 106.4154 | -1419656.3 | 205 | 0 | 0 | 0 | 0 | 0
Li2SO4 | [] | (C) | 298.15 | 1131 | -1333189.9 | 113.9818 | -1435996.5 | -644.732 | 3.531798 | 11071600 | 0 | -0.005608736 | 3.143987e-06
LiTa3O8 | [] | (C) | 298.15 | 1800 | -3160807.0 | 234.0234 | -3325024.9 | 251.98392 | 0.03484439 | -832418 | 0 | 0 | 0
Li3TaO4 | [] | (C) | 298.15 | 1800 | -1781897.9 | 128.8145 | -1867287.6 | 135.69652 | 0.05534109 | 1422220 | 0 | 0 | 0
LiTaO3 | [] | (C) | 298.15 | 1800 | -1224195.0 | 90.62384 | -1286603.9 | 138.08083 | 0.004183 | -3434244 | 0 | 0 | 0
Li2TiO3 | [] | (C) | 298.15 | 3000 | -1603960.1 | 91.61887 | -1667758.7 | 138.70828 | 0.01723396 | -2919734 | 0 | 0 | 0
LiRb | [] | (G) | 298.15 | 6000 | 122114.7 | 240.8237 | 164184.1 | 37.37471771 | -0.000638982678 | -26586 | 0 | 6.549316404e-06 | -3.869661e-09
Li2Se | [] | (C) | 298.15 | 1576 | -407574.2 | 71.11819 | -401565.9 | 66.0914 | 0.0179869 | 0 | 0 | 0 | 0
Li2Te | [] | (C) | 298.15 | 1478 | -361895.1 | 77.39295 | -355552.8 | 69.0195 | 0.016732 | 0 | 0 | 0 | 0
Lu | [] | (C) | 298.15 | 1936 | 1.274923 | 50.63266 | 0.7947771 | 33.879 | -0.022059 | -239700 | 0 | 2.2601e-05 | -3.961e-09
Lu | [] | (L) | 298.15 | 6000 | 4841.051 | 33.79644 | -88.895 | 45 | 0 | 0 | 0 | 0 | 0
Lu | [] | (G) | 298.15 | 10000 | 387757.3 | 184.7106 | 427866.4 | 7.61906242 | 0.03613607 | 389742 | 0 | -2.259079e-05 | 4.484433e-09
LuO | [] | (G) | 298.15 | 6000 | -29331.99 | 241.9746 | -1027.076 | 29.49088669 | 0.0163556 | -158524 | 0 | -1.215532e-05 | 3.184504e-09
Lu2O3 | [] | (C) | 298.15 | 2763 | -1797249.0 | 109.9702 | -1878196.9 | 117.2 | 0.012589 | -1707100 | 0 | 0 | 0
Lu2O3 | [] | (L) | 298.15 | 6000 | -1820467.2 | -4.696151 | -1906897.0 | 200 | 0 | 0 | 0 | 0 | 0
MnB | [] | (C) | 298.15 | 2163 | -79883.97 | 32.42185 | -75292.93 | 42.45745 | 0.0158954 | -1012286 | 0 | 0 | 0
MnB2 | [] | (C) | 298.15 | 2261 | -98794.47 | 34.51514 | -94116.39 | 40.24046 | 0.04484176 | 0 | 0 | 0 | 0
Mn7C3 | [] | (C) | 298.15 | 1500 | -148309.3 | 238.8713 | -110843.5 | 246.58785 | 0.0547973 | -3973850 | 0 | 0 | 0
Mn3C | [] | (C) | 298.15 | 1793 | -30215.18 | 98.7282 | -15056.2 | 105.66258 | 0.0234248 | -1702480 | 0 | 0 | 0
MnCO3 | [] | (C) | 298.15 | 700 | -835596 | 85.75971 | -893904.6 | 91.98417 | 0.0389019 | -1961828 | 0 | 0 | 0
MnCl | [] | (G) | 298.15 | 6000 | -20917.27 | 253.6958 | 11983.8 | 37.60912323 | -0.000787397862 | -174174 | 0 | 1.294538496e-06 | -1.67189136e-11
MnCl2 | [] | (C) | 298.15 | 923 | -439531 | 118.2173 | -481197.8 | 125.355 | -0.123664 | -2156700 | 0 | 9.7947e-05 | 0
MnCl2 | [] | (L) | 298.15 | 3000 | -387730.1 | 143.1514 | -451581.5176 | 94.3 | 0 | 0 | 0 | 0 | 0
MnCl2 | [] | (G) | 298.15 | 6000 | -273829.5 | 296.2774 | -261703 | 60.50811005 | 0.003961624146 | -323240 | 0 | -3.090157926e-06 | 8.283411252e-10
MnCl3 | [] | (G) | 298.15 | 6000 | -292293.5 | 353.6807 | -295539.1 | 80.51235962 | 0.005646559906 | -503162 | 0 | -4.410123594e-06 | 1.18322e-09
MnCl4 | [] | (G) | 298.15 | 6000 | -262535.7 | 379.2539 | -290537.3 | 102.3645 | 0.01286916504 | -791888 | 0 | -1.091768e-05 | 3.359671e-09
Mn2Cl4 | [] | (G) | 298.15 | 6000 | -670330.7 | 441.3279 | -690369.8 | 130.327 | 0.00581332779 | -759958 | 0 | -4.545764466e-06 | 1.220337e-09
MnClO3 | [] | (G) | 298.15 | 6000 | 472506.3 | 310.9842 | 436560.2 | 74.77523804 | 0.06807051 | -977296 | 0 | -5.196758e-05 | 1.39159e-08
MnF4 | [] | (C) | 298.15 | 1000 | -1011510.4 | 130.0114 | -1097996.6 | 102.38 | 0.03562 | 0 | 0 | 0 | 0
MnF4 | [] | (G) | 298.15 | 6000 | -884556.1 | 328.4878 | -912432.1 | 84.53251648 | 0.04922193 | -1070714 | 0 | -3.802402e-05 | 1.023222e-08
MnF2 | [] | (L) | 298.15 | 4000 | -780369.9 | 90.80905 | -838703.9936 | 100 | 0 | 0 | 0 | 0 | 0
MnF2 | [] | (G) | 298.15 | 6000 | -558862.1 | 271.0027 | -547087.7 | 53.20290375 | 0.01908903 | -457826 | 0 | -1.462354431e-05 | 3.870536e-09
MnF3 | [] | (C) | 298.15 | 1000 | -958469.6 | 108.0092 | -1023213.2 | 83.079 | 0.02992 | 0 | 0 | 0 | 0
MnF3 | [] | (G) | 298.15 | 6000 | -748870.3 | 316.2659 | -752368.7 | 69.24517822 | 0.02902888794 | -724952 | 0 | -2.22635e-05 | 5.897353272e-09
MnF | [] | (G) | 298.15 | 6000 | -121331.1 | 241.8419 | -88650.75 | 34.10003662 | 0.007409114074 | -219968 | 0 | -5.74054779e-06 | 1.864546e-09
MnF2 | [] | (C) | 298.15 | 1173 | -813396.1 | 92.27672 | -854998 | 69.311 | 0.01661 | -665200 | 0 | 0 | 0
MnFO3 | [] | (G) | 298.15 | 6000 | 329318.9 | 297.8259 | 293344.4 | 70.35420227 | 0.07678971 | -1092554 | 0 | -5.814171e-05 | 1.536048e-08
MnH | [] | (G) | 298.15 | 6000 | 162658.5 | 213.5909 | 197886.5 | 12.5335865 | 0.05344728 | 374820 | 0 | -3.696663e-05 | 8.91866748e-09
MnO2H2 | [] | (C) | 298.15 | 1000 | -622562.4 | 99.00905 | -695997.3 | 83.628 | 0.021372 | 0 | 0 | 0 | 0
MnO2H | [] | (C) | 298.15 | 1000 | -574157 | 65.00633 | -637998.1 | 88.483 | 0.014158 | -2640500 | 0 | 0 | 0
MnOH | [] | (G) | 298.15 | 6000 | -434.4245 | 250.2504 | 17314.18 | 50.70746613 | 0.002844010926 | -529538 | 0 | 1.722729264e-06 | -5.400473328e-10
Mn | [] | (C) | 298.15 | 1517 | 1.001762 | 31.92264 | 0.7881744 | 110.881 | -0.278083 | -2501500 | 0 | 0.000334789 | -1.24981e-07
Mn | [] | (L) | 298.15 | 5000 | 14480.34 | 23.36422 | 5964.6351 | 48 | 0 | 0 | 0 | 0 | 0
Mn | [] | (G) | 298.15 | 10000 | 242576 | 173.6085 | 283601 | 20.78252792 | 1.1467456e-05 | 98 | 0 | -1.2888654e-08 | 4.7649612e-12
MnMoO4 | [] | (C) | 298.15 | 1000 | -1118051.9 | 135.96 | -1190896.3 | 108.758 | 0.05128358 | 0 | 0 | 0 | 0
Mn5N2 | [] | (C) | 298.15 | 800 | -188884.1 | 187.4161 | -204124.7 | 127.79065 | 0.1606272 | 0 | 0 | 0 | 0
Mn4N | [] | (C) | 298.15 | 800 | -129987.1 | 150.1829 | -127577.1 | 92.69528 | 0.1275815 | 0 | 0 | 0 | 0
MnO2 | [] | (C) | 298.15 | 2000 | -470052.2 | 52.75551 | -520098.4 | 60.491 | 0.023426 | -1129400 | 0 | 0 | 0
MnO2 | [] | (G) | 298.15 | 1000 | -703448.9 | 300.0271 | -727991.9108 | 270 | 0 | 0 | 0 | 0 | 0
Mn3O4 | [] | (C) | 298.15 | 1850 | -1289024.7 | 164.1143 | -1383395.7 | 152.026 | 0.040811 | -1910700 | 0 | 0 | 0
Mn3O4 | [] | (L) | 298.15 | 3000 | -1121893.8 | 153.3042 | -1301444.6 | 230 | 0 | 0 | 0 | 0 | 0
MnO | [] | (C) | 298.15 | 2120 | -363066.8 | 58.85444 | -385198.7 | 47.364 | 0.007199 | -473800 | 0 | 0 | 0
MnO | [] | (L) | 298.15 | 5000 | -322899.9 | 49.71039 | -366478.9478 | 67 | 0 | 0 | 0 | 0 | 0
MnO | [] | (G) | 298.15 | 6000 | 130972.7 | 235.994 | 161707.5 | 29.62307358 | 0.01621263733 | -161712 | 0 | -1.195123e-05 | 3.138665e-09
MnSO4 | [] | (C) | 298.15 | 973 | -984365.2 | 112.1145 | -1065533.0 | 122.39458 | 0.03731236 | -2944832 | 0 | 0 | 0
MnWO4 | [] | (C) | 298.15 | 1073 | -1231174.9 | 135.1234 | -1305092.3 | 108.758 | 0.05128358 | 0 | 0 | 0 | 0
MnP3 | [] | (C) | 298.15 | 1000 | -177609.4 | 96.63763 | -174009.9 | 93.6992 | 0.0301176 | 0 | 0 | 0 | 0
MnP | [] | (C) | 298.15 | 1420 | -100368.5 | 52.29234 | -96207.56 | 44.96725 | 0.0104575 | 0 | 0 | 0 | 0
MnS | [] | (C) | 298.15 | 1803 | -217055.5 | 82.405 | -213798.5 | 26.13 | 0.081971 | 529400 | 0 | -8.3867e-05 | 2.9417e-08
MnS | [] | (L) | 298.15 | 5000 | -196189.5 | 73.59577 | -204678.9302 | 67 | 0 | 0 | 0 | 0 | 0
MnS | [] | (G) | 298.15 | 6000 | 228795.8 | 248.4489 | 283880.1 | 35.7406311 | 0.003936186218 | -191278 | 0 | -2.74590042e-06 | 7.478153688e-10
MnS2 | [] | (C) | 298.15 | 2000 | -204983.5 | 99.91705 | -204197.9 | 70.303 | 0.016409 | -454700 | 0 | 0 | 0
Mn2Sb | [] | (C) | 298.15 | 1221 | -56713.1 | 136.7921 | -32624.62 | 70.6927 | 0.029281 | 0 | 0 | 0 | 0
MnSb | [] | (C) | 298.15 | 1200 | -42594.63 | 92.44954 | -27188.44 | 46.013 | 0.02028755 | 0 | 0 | 0 | 0
MnSe | [] | (C) | 298.15 | 1783 | -173129.6 | 90.77623 | -157697.5 | 48.73195 | 0.00769672 | 0 | 0 | 0 | 0
MnSn2 | [] | (C) | 298.15 | 823 | -43997.86 | 130.8523 | -27396.6 | 92.36064 | 0.0012549 | -1137776 | 0 | 0 | 0
MnTe | [] | (C) | 298.15 | 1438 | -126042.8 | 93.70645 | -111273.8 | -81.5685 | 0.515195012 | 0 | 0 | 0 | 0
MnTe2 | [] | (C) | 298.15 | 1008 | -146915.8 | 144.9906 | -125487.7 | 76.63256 | 0.004183 | 0 | 0 | 0 | 0
Mo2B5 | [] | (L) | 298.15 | 5000 | -31840.99 | 36.07495 | -159361.9094 | 230.17 | 0 | 0 | 0 | 0 | 0
Mo2B | [] | (C) | 298.15 | 2563 | -118613.2 | 66.95722 | -118223.1 | 63.433 | 0.015336 | -76254 | 0 | 0 | 0
Mo2B | [] | (L) | 298.15 | 5000 | -22774.71 | 39.95825 | -74330.3456 | 110.08 | 0 | 0 | 0 | 0 | 0
MoB | [] | (C) | 298.15 | 2823 | -110706.2 | 33.92366 | -110962.5 | 42.833 | 0.0104544 | -714920 | 0 | 0 | 0
MoB | [] | (L) | 298.15 | 5000 | -28429.06 | 19.25935 | -72011.491 | 70.05 | 0 | 0 | 0 | 0 | 0
Mo2B5 | [] | (C) | 298.15 | 2483 | -270657.9 | 80.67858 | -272117.3 | 167.47 | 0.0133576 | -5768200 | 0 | 0 | 0
MoBr | [] | (G) | 298.15 | 6000 | 409439.4 | 250.9547 | 460001.1 | 37.12554169 | 0.000952815628 | -85086 | 0 | -6.29830512e-07 | 2.278265532e-10
MoBr2 | [] | (C) | 298.15 | 4000 | -228955.1 | 130.0077 | -233997.7 | 72.834 | 0.013974 | 0 | 0 | 0 | 0
MoBr2 | [] | (G) | 298.15 | 6000 | 114960 | 318.8372 | 170002.1 | 61.50673676 | 0.002295151138 | -186798 | 0 | -2.340903168e-06 | 8.517619632e-10
MoBr3 | [] | (C) | 298.15 | 2000 | -275448.7 | 170.0104 | -283996.9 | 97.902 | 0.017098 | 0 | 0 | 0 | 0
MoBr3 | [] | (G) | 298.15 | 6000 | -77249.03 | 373.1178 | -19997.45 | 82.32383728 | 0.002120295716 | -329174 | 0 | -2.111183622e-06 | 7.69483704e-10
MoBr4 | [] | (C) | 298.15 | 1000 | -294029.3 | 217.0129 | -303996.2 | 119.218 | 0.029455 | 0 | 0 | 0 | 0
MoBr4 | [] | (G) | 298.15 | 6000 | -270974.7 | 459.3577 | -205996.5 | 107.9775 | -0.001078038598 | -296852 | 0 | 2.487229158e-06 | -5.971532592e-10
MoBr5 | [] | (G) | 298.15 | 6000 | -269836.3 | 449.2978 | -219998.3 | 130.0592 | 0.01349766 | -787784 | 0 | -1.270413e-05 | 3.660194e-09
MoBr6 | [] | (G) | 298.15 | 6000 | -223709.8 | 487.8473 | -179996.2 | 156.3519 | 0.003497693634 | -634672 | 0 | -2.74065216e-06 | 7.368740844e-10
Mo2C | [] | (C) | 298.15 | 2760 | -46472.4 | 65.97013 | -45998.17 | 66.855 | 0.015961 | -949700 | 0 | 0 | 0
Mo3C2 | [] | (C) | 298.15 | 2820 | -64868.98 | 103.0099 | -63997.06 | 126.246 | 0.016711 | -2953800 | 0 | 0 | 0
Mo2C | [] | (L) | 298.15 | 4000 | 77489.93 | 57.02478 | 14646.9976 | 100 | 0 | 0 | 0 | 0 | 0
MoCl2 | [] | (G) | 298.15 | 6000 | 97258.99 | 295.9914 | 110001.6 | 60.58895111 | 0.004262612916 | -310228 | 0 | -3.8765625e-06 | 1.26359e-09
MoCl3 | [] | (C) | 298.15 | 1500 | -317413.3 | 118.2095 | -389997.2 | 102.765 | 0.025552 | -1385300 | 0 | 0 | 0
MoCl3 | [] | (G) | 298.15 | 6000 | -185563.4 | 344.7674 | -189998.8 | 81.0769043 | 0.004798505402 | -529412 | 0 | -4.204388124e-06 | 1.331385498e-09
MoCl4 | [] | (C) | 298.15 | 1000 | -385311.5 | 157.2119 | -479996.5 | 109.187 | 0.04714 | -439300 | 0 | 0 | 0
MoCl4 | [] | (G) | 298.15 | 6000 | -365981.8 | 416.27 | -384997.4 | 106.6782 | 0.001712284088 | -491514 | 0 | 3.06187878e-07 | -1.17337704e-11
MoCl5 | [] | (C) | 298.15 | 467 | -411442.6 | 200.0143 | -526995.7 | 110.216 | 0.106603 | 0 | 0 | 0 | 0
MoCl5 | [] | (L) | 298.15 | 900 | -391211.8 | 231.3961 | -512202.3989 | 170 | 0 | 0 | 0 | 0 | 0
MoCl5 | [] | (G) | 298.15 | 6000 | -394017.1 | 399.5078 | -447007.2 | 126.7019 | 0.04114338379 | -1454120 | 0 | -4.363754e-05 | 1.345916e-08
MoCl6 | [] | (G) | 298.15 | 6000 | -358475.4 | 420.0931 | -439997.1 | 153.7662 | 0.009052746582 | -1100184 | 0 | -7.08440094e-06 | 1.903529e-09
MoCl | [] | (G) | 298.15 | 6000 | 385026.7 | 258.4937 | 420000.9 | 36.50865936 | 0.002408602142 | -152614 | 0 | -1.662154542e-06 | 4.96775574e-10
MoCl2 | [] | (C) | 298.15 | 3000 | -243085.8 | 95.00714 | -289997.9 | 65.551 | 0.018277 | 0 | 0 | 0 | 0
MoCl2O | [] | (C) | 298.15 | 1500 | -461804 | 125.009 | -529997.3 | 82.581 | 0.024884 | 0 | 0 | 0 | 0
MoCl2O | [] | (G) | 298.15 | 6000 | -307572.3 | 340.5315 | -310000.7 | 70.04550171 | 0.02486061 | -515860 | 0 | -1.680499878e-05 | 4.403562744e-09
MoCl2O2 | [] | (C) | 298.15 | 449 | -631138.3 | 135.6103 | -723996.9 | 83.65 | 0.075564 | -318200 | 0 | 0 | 0
MoCl2O2 | [] | (L) | 298.15 | 1000 | -614386 | 159.5751 | -712048.256 | 143 | 0 | 0 | 0 | 0 | 0
MoCl2O2 | [] | (G) | 298.15 | 6000 | -602501 | 342.7633 | -633002.7 | 83.28578186 | 0.04963416748 | -782682 | 0 | -3.696848e-05 | 9.59194e-09
MoCl3O | [] | (C) | 298.15 | 583 | -526002.5 | 163.8113 | -615996.6 | 120.847 | 0.01463 | -1147500 | 0 | 0 | 0
MoCl3O | [] | (L) | 298.15 | 1000 | -501353.2 | 186.0957 | -600350.2648 | 143 | 0 | 0 | 0 | 0 | 0
MoCl3O | [] | (G) | 298.15 | 6000 | -478994.6 | 367.9444 | -506000.2 | 93.50830078 | 0.02924565 | -730870 | 0 | -2.182921875e-05 | 5.674986e-09
MoCl4O | [] | (C) | 298.15 | 378 | -542412.1 | 202.0141 | -654995.8 | 112.235 | 0.101572 | -232800 | 0 | 0 | 0
MoCl4O | [] | (L) | 298.15 | 1000 | -527344.9 | 233.7561 | -642730.3981 | 170 | 0 | 0 | 0 | 0 | 0
MoCl4O | [] | (G) | 298.15 | 6000 | -531104 | 379.7264 | -586999.5 | 118.1939 | 0.02985453 | -963268 | 0 | -2.23522e-05 | 5.829691e-09
MoClO | [] | (G) | 298.15 | 6000 | -57476.09 | 296.1559 | -40000.86 | 46.48345184 | 0.02389859 | -337114 | 0 | -1.831432e-05 | 4.970044e-09
MoClO2 | [] | (G) | 298.15 | 6000 | -364913.5 | 317.3159 | -370003 | 59.57528687 | 0.04789674 | -647114 | 0 | -3.651684e-05 | 9.865786e-09
MoF | [] | (G) | 298.15 | 6000 | 235215.6 | 246.5401 | 269999.9 | 32.36936951 | 0.01090693 | -204190 | 0 | -8.199133302e-06 | 2.214419e-09
MoF2 | [] | (G) | 298.15 | 6000 | -182414.7 | 269.6821 | -170001.9 | 51.84435272 | 0.02193604 | -480114 | 0 | -1.685169e-05 | 4.482565e-09
MoF3 | [] | (C) | 298.15 | 2500 | -841275.5 | 96.00915 | -909997.3 | 82.929 | 0.027071 | 0 | 0 | 0 | 0
MoF3 | [] | (G) | 298.15 | 6000 | -585557.3 | 304.1708 | -590002.7 | 67.02336121 | 0.03372134 | -993478 | 0 | -2.589967e-05 | 6.870678e-09
MoF4 | [] | (G) | 298.15 | 6000 | -926925.6 | 347.5432 | -950002.7 | 93.09298706 | 0.03092833252 | -1019814 | 0 | -2.358000366e-05 | 6.396864258e-09
MoF5 | [] | (C) | 298.15 | 318.82 | -1258751.7 | 160.0137 | -1369995.9 | 49.454 | 0.290276 | 0 | 0 | 0 | 0
MoF5 | [] | (L) | 298.15 | 1000 | -1252488.1 | 178.4085 | -1364122.0 | 150 | 0 | 0 | 0 | 0 | 0
MoF5 | [] | (G) | 298.15 | 6000 | -1196904.0 | 356.5271 | -1245004.1 | 94.31483459 | 0.09782756 | -1192556 | 0 | -7.795813e-05 | 2.058357e-08
MoF6 | [] | (L) | 298.15 | 500 | -1461673.3 | 259.7171 | -1585694.9 | 117.956 | 0.173886 | 0 | 0 | 0 | 0
MoF6 | [] | (G) | 298.15 | 6000 | -1479530.0 | 350.7285 | -1557706.5 | 124.9735 | 0.06871345 | -1860054 | 0 | -5.259083e-05 | 1.391061e-08
MoFO | [] | (G) | 298.15 | 6000 | -227470.2 | 284.5515 | -210002.4 | 42.08860016 | 0.03263015 | -399136 | 0 | -2.45138562e-05 | 6.402696e-09
MoFO2 | [] | (G) | 298.15 | 6000 | -533739.6 | 299.0765 | -540005.1 | 54.59759521 | 0.05818862 | -789990 | 0 | -4.435531e-05 | 1.193186e-08
MoF2O | [] | (G) | 298.15 | 6000 | -637019.4 | 313.2792 | -640003.9 | 61.78452301 | 0.04292503662 | -698058 | 0 | -3.212e-05 | 8.53788e-09
MoF2O2 | [] | (G) | 298.15 | 6000 | -1089217.3 | 315.4379 | -1120004.9 | 74.55273438 | 0.06752227 | -984604 | 0 | -5.050873e-05 | 1.314582e-08
MoF3O | [] | (G) | 298.15 | 6000 | -973221 | 329.9081 | -1000004.2 | 80.48651123 | 0.05616906 | -1017088 | 0 | -4.233437e-05 | 1.107952e-08
MoF4O | [] | (C) | 298.15 | 370.4 | -1220818.8 | 165.0131 | -1329996.1 | 63.974 | 0.221453 | 0 | 0 | 0 | 0
MoF4O | [] | (L) | 298.15 | 1000 | -1218572.4 | 168.81 | -1328306.4 | 170 | 0 | 0 | 0 | 0 | 0
MoF4O | [] | (G) | 298.15 | 6000 | -1205033.3 | 328.2804 | -1260006.0 | 99.52845764 | 0.06832269 | -1502942 | 0 | -5.156843994e-05 | 1.350877e-08
MoO2H | [] | (G) | 298.15 | 6000 | -132492.9 | 291.3136 | -130004.6 | 48.12470245 | 0.04825616455 | -542350 | 0 | -3.11325e-05 | 7.79786e-09
MoO2H2 | [] | (G) | 298.15 | 6000 | -46751.18 | 297.4758 | -60005.18 | 59.90730286 | 0.05286739502 | -689514 | 0 | -2.98366626e-05 | 7.204791504e-09
MoO3H2 | [] | (G) | 298.15 | 6000 | -447224.2 | 327.3413 | -480007.4 | 73.85882568 | 0.0741718 | -984566 | 0 | -4.535298e-05 | 1.132711e-08
MoO4H2 | [] | (G) | 298.15 | 6000 | -791535.9 | 335.4042 | -851009.1 | 88.49897766 | 0.0953506958 | -1247300 | 0 | -6.136737e-05 | 1.53511875e-08
MoOH | [] | (G) | 298.15 | 6000 | 319992.5 | 255.8132 | 339999.3 | 50.61906433 | 0.00290631218 | -524808 | 0 | 1.95296127e-06 | -6.425701908e-10
MoI | [] | (G) | 298.15 | 6000 | 441946.8 | 277.5541 | 500001 | 37.21244812 | 0.000960956954 | -64748 | 0 | -4.98211902e-07 | 1.944704592e-10
MoI2 | [] | (C) | 298.15 | 3500 | -99349.31 | 150.0083 | -103997.5 | 78.834 | 0.013974 | 0 | 0 | 0 | 0
MoI2 | [] | (G) | 298.15 | 6000 | 201983.1 | 331.986 | 260001.6 | 61.70251465 | 0.001875338746 | -143552 | 0 | -2.01358017e-06 | 7.641175236e-10
MoI3 | [] | (C) | 298.15 | 2500 | -118540.2 | 200.0111 | -123996.7 | 105.061 | 0.016565 | 0 | 0 | 0 | 0
MoI3 | [] | (G) | 298.15 | 6000 | 117154.9 | 399.0146 | 180002.3 | 82.69093323 | 0.001326140786 | -199834 | 0 | -1.487284698e-06 | 6.014019468e-10
MoI4 | [] | (C) | 298.15 | 1500 | -114345.9 | 242.0139 | -122995.9 | 132.145 | 0.019637 | 0 | 0 | 0 | 0
MoI4 | [] | (G) | 298.15 | 6000 | 54245.82 | 485.2409 | 125002.9 | 108.2143 | -0.001586874198 | -223020 | 0 | 2.885316012e-06 | -7.04270508e-10
MoI5 | [] | (G) | 298.15 | 6000 | 94919.58 | 477.1238 | 149984.5 | 148.7895 | 0.004874653626 | -1652676 | 0 | -2.380978638e-05 | 9.985232e-09
MoI6 | [] | (G) | 298.15 | 6000 | 217749 | 528.5614 | 270004.1 | 157.0159 | 0.002066360856 | -471004 | 0 | -1.61865051e-06 | 4.350171204e-10
Mo | [] | (C) | 298.15 | 2896 | 0.9209746 | 28.57241 | 0.7172771 | 27.462 | -0.002406 | -277000 | 0 | 3.415999998e-06 | 0
Mo | [] | (L) | 298.15 | 6000 | 50958.27 | 20.26205 | 24239.5492 | 40 | 0 | 0 | 0 | 0 | 0
Mo | [] | (G) | 298.15 | 10000 | 613538 | 181.8437 | 657618.1 | 20.6208725 | 0.000559966088 | 4482 | 0 | -6.58257294e-07 | 2.571784968e-10
MoN | [] | (G) | 298.15 | 6000 | 602635.8 | 237.2074 | 636055.2 | 24.55937195 | 0.02575146 | 9604 | 0 | -1.920118e-05 | 5.143260498e-09
Mo2N | [] | (C) | 298.15 | 4000 | -58288.29 | 65.00627 | -80998.13 | 52.203 | 0.049152 | -401300 | 0 | 0 | 0
MoO3 | [] | (L) | 298.15 | 3000 | -624747.7 | 77.41099 | -720736.9717 | 127 | 0 | 0 | 0 | 0 | 0
MoO3 | [] | (G) | 298.15 | 6000 | -351013.9 | 276.379 | -364415.3 | 55.00202179 | 0.05707876 | -802772 | 0 | -4.290675e-05 | 1.120554e-08
Mo2O6 | [] | (G) | 298.15 | 6000 | -1073933.2 | 387.2667 | -1149453.7 | 122.4886 | 0.1228025 | -1901666 | 0 | -9.244405e-05 | 2.416829e-08
Mo3O9 | [] | (G) | 298.15 | 6000 | -1765040.7 | 508.5192 | -1902041.1 | 188.9477 | 0.1896175 | -2541090 | 0 | -0.0001422717 | 3.710641e-08
Mo4O12 | [] | (G) | 298.15 | 6000 | -2421860.4 | 609.281 | -2625539.2 | 261.1489 | 0.2458211 | -3508666 | 0 | -0.0001846694 | 4.820702e-08
Mo5O15 | [] | (G) | 298.15 | 6000 | -3058563.4 | 709.0705 | -3329123.9 | 330.5669 | 0.3073464 | -4416410 | 0 | -0.000230900625 | 6.02778e-08
MoO | [] | (G) | 298.15 | 10000 | 324591.2 | 244.6477 | 357115.2 | 32.23684692 | 0.01047344 | 61044 | 0 | -7.54973694e-06 | 1.975894e-09
MoO2 | [] | (C) | 298.15 | 3000 | -538447.6 | 46.51562 | -589298.3 | 74.522 | -0.000937 | -1705000 | 0 | 9.534e-06 | 0
MoO2 | [] | (G) | 298.15 | 6000 | -30093.74 | 273.7836 | -15558.75 | 35.96644592 | 0.04482605 | -407836 | 0 | -3.377614e-05 | 8.97792e-09
MoO3 | [] | (C) | 298.15 | 1075 | -672546.6 | 77.66755 | -744597.7 | 73.515 | 0.034903 | -786800 | 0 | 0 | 0
MoSrO4 | [] | (C) | 298.15 | 1730 | -1468497.5 | 128.8482 | -1548961.5 | 134.10698 | 0.02936466 | -2294794 | 0 | 0 | 0
Mo2S3 | [] | (C) | 298.15 | 1500 | -420273 | 112.952 | -409930.7 | 110.26388 | 0.03296204 | -962090 | 0 | 0 | 0
MoS | [] | (G) | 298.15 | 6000 | 475631.4 | 257.5194 | 532631.4 | 39.55690765 | -0.003928328704 | -10646 | 0 | 2.788148346e-06 | -3.785941776e-10
MoS2 | [] | (C) | 298.15 | 3000 | -271830.8 | 62.57639 | -277998.1 | 70.812 | 0.008503 | -870900 | 0 | 0 | 0
MoS2 | [] | (G) | 298.15 | 6000 | 292099 | 296.0401 | 354293.1 | 51.99545288 | 0.01250531 | -547630 | 0 | -9.418656006e-06 | 2.87114e-09
NbB2 | [] | (C) | 298.15 | 3273 | -179739.7 | 37.31676 | -175245.9 | 40.253009 | 0.0609688982 | -585184 | 0 | -2.20372989e-05 | 3.60331986e-09
NbB2 | [] | (L) | 298.15 | 6000 | -632530.2 | -723.4304 | -515008.8 | 72.374266 | 0.0183365988 | 137654164 | 0 | -1.97420868e-06 | 4.2616404e-11
NbBr5 | [] | (G) | 298.15 | 6000 | -480114.3 | 448.9341 | -433496.4 | 131.6413 | 0.00299897499 | -559644 | 0 | -2.352339936e-06 | 6.332429808e-10
NbBr3O | [] | (G) | 298.15 | 6000 | -626120.7 | 390.6297 | -595000 | 95.64756775 | 0.02483789 | -543296 | 0 | -1.847082e-05 | 4.787279e-09
NbC | [] | (C) | 298.15 | 3753 | -145166 | 36.39369 | -140556 | 45.080191 | 0.0072809298 | -892836 | 0 | -1.88235e-08 | 1.3753704e-12
NbC | [] | (L) | 298.15 | 6000 | 4563696.6 | 6128.694 | 3121733.1 | 27.762571 | 0.118763736 | -1114769500 | 0 | -3.264321174e-05 | 2.49198042e-09
Nb2C | [] | (C) | 298.15 | 3363 | -203006 | 66.92411 | -194909.6 | 66.30055 | 0.012804163 | -848312 | 0 | -1.6966248e-07 | 3.5237592e-11
Nb50C49 | [] | (C) | 298.15 | 3000 | -7152619.6 | 1753.183 | -6943566.4 | 2307.6 | 0.4421 | -60304000 | 0 | -0.000116526 | 2.13144e-08
NbCl5 | [] | (C) | 298.15 | 478.8 | -684130.3 | 216.3945 | -798095.7 | 155.79 | 0.002409 | -1085200 | 0 | 0 | 0
NbCl5 | [] | (L) | 298.15 | 800 | -649496.5 | 260.7436 | -774167.7213 | 206 | 0 | 0 | 0 | 0 | 0
NbCl5 | [] | (G) | 298.15 | 6000 | -647933 | 403.8353 | -702898.5 | 128.6703 | 0.009361791992 | -952150 | 0 | -7.315848996e-06 | 1.963703e-09
NbCl3O | [] | (G) | 298.15 | 6000 | -721009.1 | 356.5587 | -753000.2 | 93.40211487 | 0.02960800171 | -762468 | 0 | -2.217201e-05 | 5.775762e-09
NbF5 | [] | (G) | 298.15 | 6000 | -1662794.4 | 339.4742 | -1717004.4 | 108.2837677 | 0.05174158 | -1585032 | 0 | -3.971319e-05 | 1.052538e-08
NbF5 | [] | (C) | 298.15 | 353.15 | -1702710.2 | 158.8535 | -1813796.0 | -233.613 | 0.966708 | 7132700 | 0 | 0 | 0
NbF5 | [] | (L) | 298.15 | 500 | -1688685.5 | 193.0479 | -1801686.5 | 150.6 | 0 | 0 | 0 | 0 | 0
NbF3O | [] | (G) | 298.15 | 6000 | -1325028.5 | 320.8499 | -1356392.2 | 80.71432495 | 0.05575774 | -1001808 | 0 | -4.204575e-05 | 1.100629e-08
NbI5 | [] | (G) | 298.15 | 6000 | -172670.7 | 499.3037 | -114996.2 | 132.4439 | 0.001274845504 | -344286 | 0 | -1.005414966e-06 | 2.717390904e-10
NbI3O | [] | (G) | 298.15 | 6000 | -433289.2 | 418.7143 | -395999.8 | 96.56114197 | 0.02293867 | -398454 | 0 | -1.701718872e-05 | 4.402575e-09
NNb | [] | (G) | 298.15 | 6000 | 602668.3 | 232.1987 | 633176.9 | 23.25165939 | 0.04989779 | -163492 | 0 | -4.339956e-05 | 1.209721e-08
NNb | [] | (C) | 298.15 | 2323 | -219601.5 | 45.33241 | -236324.7 | 135.02724 | -0.195689106 | -5447328 | 0 | 0.00015519 | -3.681314e-08
NNb | [] | (L) | 298.15 | 6000 | -354205.9 | -273.0271 | -351069.2 | 13.138803 | 0.0260090574 | 68601200 | 0 | -5.02863528e-06 | 3.39927312e-10
NNb2 | [] | (C) | 298.15 | 2673 | -241345 | 79.42037 | -253053.4 | 51.714429 | 0.044218493 | 468496 | 0 | -2.16407505e-05 | 4.278907824e-09
Nb | [] | (C) | 298.15 | 2750 | 1.050412 | 36.27245 | 0.7329945 | 26.472 | -0.000408 | -186900 | 0 | 2.101000002e-06 | 0
Nb | [] | (L) | 298.15 | 6000 | 16822.84 | 19.30357 | 5881.9537 | 41.8 | 0 | 0 | 0 | 0 | 0
Nb | [] | (G) | 298.15 | 10000 | 681585.2 | 186.167 | 723138.3 | 37.17233276 | -0.02091824 | -157686 | 0 | 1.235215e-05 | -2.607368e-09
NbO | [] | (C) | 298.15 | 2217 | -380693.8 | 46.00412 | -405998.8 | 42.184 | 0.00993 | -368400 | 0 | 0 | 0
NbO | [] | (L) | 298.15 | 5000 | -320617 | 39.80301 | -376885.918 | 65 | 0 | 0 | 0 | 0 | 0
NbO | [] | (G) | 298.15 | 10000 | 180386 | 238.8532 | 211000.9 | 27.19671631 | 0.01971347 | -101338 | 0 | -1.437784e-05 | 4.23964e-09
NbO2 | [] | (C) | 298.15 | 2360 | -743872.3 | 54.2958 | -794998.3 | 89.363 | -0.06117 | -1721700 | 0 | 6.64e-05 | 0
NbO2 | [] | (L) | 298.15 | 5000 | -655241.1 | 43.38494 | -752310.7227 | 100 | 0 | 0 | 0 | 0 | 0
NbO2 | [] | (G) | 298.15 | 6000 | -212996.1 | 269.8023 | -201251.3 | 33.93388367 | 0.04877116 | -354436 | 0 | -3.671284e-05 | 9.720312012e-09
Nb2O5 | [] | (C) | 298.15 | 1783 | -1773315.5 | 137.1133 | -1896996.0 | 23.284 | 0.432001 | 1235700 | 0 | -0.000424912 | 1.40967e-07
Nb2O5 | [] | (L) | 298.15 | 5000 | -1648155.2 | 131.7869 | -1835212.0 | 200 | 0 | 0 | 0 | 0 | 0
NdH2 | [] | (C) | 298.15 | 1200 | -165247.6 | 58.90097 | -192416.7 | 38.23262 | 0.01610455 | 0 | 0 | 0 | 0
Nd | [] | (C) | 298.15 | 1289 | 1.435773 | 71.80276 | 0.8209785 | 18.287 | 0.022551 | 212500 | 0 | 0 | 0
Nd | [] | (L) | 298.15 | 5500 | -62106.86 | -54.12382 | -49818.59 | 11.531 | 0.01282 | 29114200 | 0 | 0 | 0
Nd | [] | (G) | 298.15 | 10000 | 291225.2 | 189.2951 | 327127.9 | 13.48940659 | 0.03525508 | 36214 | 0 | -2.875163e-05 | 8.646961e-09
NdO | [] | (G) | 298.15 | 6000 | -146587.5 | 242.4757 | -124236 | 11.89292908 | 0.1186537 | -74656 | 0 | -0.0001108193 | 3.219204e-08
Nd2O3 | [] | (C) | 298.15 | 2593 | -1727450.8 | 158.6112 | -1808296.7 | 109.775 | 0.042233 | -930700 | 0 | -6.376999998e-06 | 0
Nd2O3 | [] | (L) | 298.15 | 6000 | -1675406.3 | 80.69631 | -1793888.9 | 200 | 0 | 0 | 0 | 0 | 0
Nd2S3O12 | [] | (C) | 298.15 | 1100 | -3625780.9 | 288.2361 | -3898547.8 | 213.333 | 0.1986925 | 0 | 0 | 0 | 0
Nd2Zr2O7 | [] | (C) | 298.15 | 2623 | -3898972.6 | 259.3685 | -4045958.3 | 255.163 | 0.0447581 | -4015680 | 0 | 0 | 0
NdS | [] | (C) | 298.15 | 2480 | -455540.9 | 77.8087 | -451762.5 | 46.18032 | 0.008366 | 0 | 0 | 0 | 0
Nd2S3 | [] | (C) | 298.15 | 2480 | -1165739.3 | 185.2356 | -1154504.3 | 118.50439 | 0.01334377 | 0 | 0 | 0 | 0
Nd2Se3 | [] | (C) | 298.15 | 1830 | -946580.5 | 185.2363 | -941171.1 | 125.95013 | 0.01401305 | 0 | 0 | 0 | 0
NdSe | [] | (C) | 298.15 | 2100 | -365314.4 | 90.35777 | -359736.5 | 47.47705 | 0.0062745 | 0 | 0 | 0 | 0
Nd2Te3 | [] | (C) | 298.15 | 1650 | -815868.7 | 253.3358 | -794766 | 128.54359 | 0.01397122 | 0 | 0 | 0 | 0
NdTe | [] | (C) | 298.15 | 2303 | -307335.8 | 97.46895 | -301174.5 | 48.35548 | 0.00610718 | 0 | 0 | 0 | 0
NdB6 | [] | (C) | 298.15 | 2723 | -178579.9 | 103.4557 | -165225 | 100.9929 | 0.09054951 | -2416304 | 0 | 1.68456084e-07 | 0
Ne | [] | (G) | 298.15 | 20000 | 1.599646 | 146.22 | 0.9760966 | 20.78602219 | 0 | 0 | 0 | 0 | 0
NiB | [] | (C) | 298.15 | 1873 | -104714.3 | 30.12108 | -100391 | 42.91758 | 0.0146405 | -1125226 | 0 | 0 | 0
Ni4B3 | [] | (C) | 298.15 | 1853 | -327713.1 | 114.6271 | -311629.2 | 155.94224 | 0.04910842 | -3777248 | 0 | 0 | 0
Ni3C | [] | (C) | 298.15 | 800 | 18991.25 | 106.2589 | 37650.2 | 100.392 | 0.020915 | 0 | 0 | 0 | 0
NiCO3 | [] | (C) | 298.15 | 700 | -621719.5 | 85.34222 | -679734.3 | 92.026 | 0.0389019 | -1233984 | 0 | 0 | 0
NiCl2 | [] | (L) | 298.15 | 2000 | -147836.4 | 128.504 | -245072.9926 | 100 | 0 | 0 | 0 | 0 | 0
NiCl2 | [] | (G) | 298.15 | 6000 | -86055.98 | 294.1977 | -73979.61 | 59.0358963 | 0.01366741 | -388074 | 0 | -8.592993162e-06 | 1.84372e-09
NiCl | [] | (G) | 298.15 | 6000 | 150846.9 | 245.1421 | 181205.4 | 40.22957611 | -0.00501340561 | -67562 | 0 | 1.13041e-05 | -3.940362e-09
NiCl2 | [] | (C) | 298.15 | 1304 | -258188.5 | 98.10721 | -304777.9 | 89.341 | -0.022003 | -1130300 | 0 | 1.8045e-05 | 0
NiF | [] | (G) | 298.15 | 6000 | 53425.75 | 234.1448 | 83695.36 | 31.20307541 | 0.02647985 | -74284 | 0 | -2.207852e-05 | 6.106616e-09
NiF2 | [] | (C) | 298.15 | 1653 | -612098 | 73.60644 | -657298.1 | 63.999 | 0.016728 | -437900 | 0 | 0 | 0
NiF2 | [] | (L) | 298.15 | 2600 | -555493.7 | 60.56969 | -630940.1024 | 105 | 0 | 0 | 0 | 0 | 0
NiF2 | [] | (G) | 298.15 | 6000 | -352563.5 | 268.0577 | -341043.3 | 47.90093231 | 0.0374503479 | -423058 | 0 | -2.669005005e-05 | 6.564661e-09
NiH | [] | (G) | 298.15 | 6000 | 309284.1 | 201.7681 | 341551.9 | 23.15405655 | 0.02576808 | 66956 | 0 | -9.155559084e-06 | 1.18498938e-09
NiO2H2 | [] | (C) | 298.15 | 1500 | -456196.1 | 80.00824 | -531997.5 | 92.943 | 0.013384 | -1327500 | 0 | 0 | 0
NiO2H2 | [] | (G) | 298.15 | 6000 | -225346.8 | 287.1849 | -243346.3 | 85.2747345 | 0.02069649 | -1037398 | 0 | -6.0795813e-06 | 9.463419804e-10
NiOH | [] | (G) | 298.15 | 6000 | 93577.39 | 246.4688 | 110470.9 | 44.3775177 | 0.01552418 | -266266 | 0 | -1.1803521e-07 | -1.251796e-09
NiO2H | [] | (C) | 298.15 | 1500 | -326893.9 | 55.00704 | -391997.9 | 73.457 | 0.027582 | -1038300 | 0 | 0 | 0
Ni | [] | (C) | 298.15 | 1728 | 0.9625293 | 29.87261 | 0.7791258 | 5.156 | 0.137823 | -33900 | 0 | -0.000299748 | 2.55418e-07
Ni | [] | (L) | 298.15 | 4700 | 18599.09 | 27.37343 | 8927.0212 | 39 | 0 | 0 | 0 | 0 | 0
Ni | [] | (G) | 298.15 | 10000 | 384696 | 182.0793 | 428038.4 | 18.82729721 | 0.0174082 | 54588 | 0 | -1.566854004e-05 | 4.245294e-09
NiO | [] | (C) | 298.15 | 2228 | -213909.2 | 37.82445 | -239698.7 | -1.381 | 0.123358 | 791300 | 0 | 0 | 0
NiO | [] | (L) | 298.15 | 4000 | -162791.4 | 34.98546 | -214563.9344 | 67 | 0 | 0 | 0 | 0 | 0
NiO | [] | (G) | 298.15 | 6000 | 274402.7 | 230.8457 | 303269.7 | 44.6913681 | -0.0130155 | -409196 | 0 | 9.266683962e-06 | -1.709788e-09
NiSO4 | [] | (C) | 298.15 | 1200 | -803645.7 | 97.05985 | -888883.7 | 129.29653 | 0.04149536 | 0 | 0 | 0 | 0
NiSeO3 | [] | (C) | 298.15 | 900 | -508127.4 | 103.3299 | -567212.1 | 79.477 | 0.0598169 | 0 | 0 | 0 | 0
NiTiO3 | [] | (C) | 298.15 | 1700 | -1144450.1 | 99.28512 | -1201982.0 | 115.07433 | 0.01597906 | -1832154 | 0 | 0 | 0
NiWO4 | [] | (C) | 298.15 | 986 | -1055226.2 | 118.8094 | -1133589.4 | 101.98154 | 0.06571493 | 0 | 0 | 0 | 0
NiP2 | [] | (C) | 298.15 | 1100 | -146625.1 | 73.20965 | -142700.9 | 64.8365 | 0.020915 | 0 | 0 | 0 | 0
NiP3 | [] | (C) | 298.15 | 1000 | -168980.5 | 98.31081 | -164463.9 | 93.6992 | 0.029281 | 0 | 0 | 0 | 0
Ni3P | [] | (C) | 298.15 | 1243 | -232325.7 | 106.257 | -219897.4 | 77.8038 | 0.033464 | 0 | 0 | 0 | 0
Ni5P2 | [] | (C) | 298.15 | 1453 | -456776.4 | 184.9039 | -436031.4 | 135.1109 | 0.0564705 | 0 | 0 | 0 | 0
Ni2P | [] | (C) | 298.15 | 1383 | -192703.5 | 77.39202 | -184761.1 | 57.93455 | 0.0230065 | 0 | 0 | 0 | 0
Ni6P5 | [] | (C) | 298.15 | 1200 | -644417.7 | 276.1044 | -621276.1 | 240.9408 | 0.071111 | 0 | 0 | 0 | 0
NiS | [] | (C) | 298.15 | 1269 | -88503.45 | 52.96148 | -81985.6 | 38.69275 | 0.0267712 | 0 | 0 | 0 | 0
NiSb | [] | (C) | 298.15 | 1423 | -95242.51 | 78.2271 | -83658.51 | 46.22215 | 0.01162874 | 0 | 0 | 0 | 0
NiSe | [] | (C) | 298.15 | 1253 | -86072.92 | 75.17388 | -74874.4 | 40.437061 | 0.029377209 | 372288 | 0 | 0 | 0
NiSe2 | [] | (C) | 298.15 | 1123 | -121303.8 | 103.495 | -108755.7 | 72.754919 | 0.020676569 | -307450 | 0 | 0 | 0
Ni7Se8 | [] | (C) | 298.15 | 1253 | -17087.27 | 77.14005 | -79684.35 | 39.981114 | 0.050229464 | 0 | 0 | 0 | 0
Ni4Se5 | [] | (C) | 298.15 | 1100 | -54951.01 | 80.06834 | -83031.29 | 53.391812 | 0.022115521 | -279006 | 0 | 0 | 0
Ni3Sn | [] | (C) | 298.15 | 3000 | -120765.3 | 131.3562 | -102899 | 86.92274 | 0.0426666 | 0 | 0 | 0 | 0
Ni3Sn2 | [] | (C) | 298.15 | 3000 | -213940.6 | 173.6054 | -192414.7 | 97.0456 | 0.0389019 | 0 | 0 | 0 | 0
Ni3Sn4 | [] | (C) | 298.15 | 1000 | -264219.7 | 257.6892 | -235498.1 | 178.40495 | 0.0129673 | -1756860 | 0 | 0 | 0
NiTe | [] | (C) | 298.15 | 800 | -46745.77 | 80.02607 | -35637.42 | 48.39731 | 0.0138039 | 0 | 0 | 0 | 0
NiTi2 | [] | (C) | 298.15 | 1288 | -95811.7 | 83.66754 | -83657.75 | 67.97375 | 0.0234248 | 0 | 0 | 0 | 0
Ni3Ti | [] | (C) | 298.15 | 1651 | -154612.7 | 104.5844 | -140127.2 | 108.92532 | 0.01685749 | -1819604 | 0 | 0 | 0
NiTi | [] | (C) | 298.15 | 1513 | -73893.08 | 53.1288 | -66508.6 | 52.99861 | 0.0096209 | -811502 | 0 | 0 | 0
PbBr2 | [] | (G) | 298.15 | 6000 | -156901.7 | 339.5637 | -103998.6 | 58.08744049 | 0.000245931578 | -104874 | 0 | -1.93378656e-07 | 5.211597e-11
PbBr3 | [] | (G) | 298.15 | 6000 | -147232.7 | 395.8913 | -93475.99 | 82.89845276 | 0.00053328762 | -192728 | 0 | -4.20028326e-07 | 1.133995056e-10
PbBr4 | [] | (G) | 298.15 | 6000 | -279912.9 | 427.6171 | -232471 | 107.6271 | 0.000999050712 | -301772 | 0 | -7.8691452e-07 | 2.12482224e-10
PbBr | [] | (G) | 298.15 | 6000 | 21555.67 | 272.6359 | 69812.7 | 37.13532257 | 0.001422260856 | -49846 | 0 | -1.072613982e-06 | 4.818593448e-10
Pb2CO4 | [] | (C) | 298.15 | 700 | -746916.5 | 204.1438 | -816518 | 89.68352 | 0.146405 | 0 | 0 | 0 | 0
PbCO3 | [] | (C) | 298.15 | 800 | -649781 | 130.9367 | -702532.4 | 51.82737 | 0.1196338 | 0 | 0 | 0 | 0
PbCl3 | [] | (G) | 298.15 | 6000 | -157133.8 | 358.7427 | -167240.3 | 81.78356934 | 0.00293242569 | -412478 | 0 | -2.296744992e-06 | 6.173116152e-10
PbCl4 | [] | (G) | 298.15 | 6000 | -315694.2 | 381.5721 | -352426.7 | 106.057724 | 0.004375144196 | -582370 | 0 | -3.428135832e-06 | 9.218933712e-10
PbCl2 | [] | (G) | 298.15 | 6000 | -185863.2 | 315.5111 | -175546.3 | 57.55123138 | 0.001402916718 | -229642 | 0 | -1.100409624e-06 | 2.961063084e-10
PbCl | [] | (G) | 298.15 | 6000 | -18162.52 | 261.1965 | 8825.656 | 36.89653015 | 0.00189710617 | -100672 | 0 | -1.466549148e-06 | 5.902661136e-10
PbCl2 | [] | (C) | 298.15 | 774 | -313047.5 | 136.0077 | -359397.7 | 75.603 | 0.018585 | -369700 | 0 | 0 | 0
PbCl2 | [] | (L) | 298.15 | 2300 | -295695.9 | 137.4168 | -350511.7926 | 111 | 0 | 0 | 0 | 0 | 0
PbF2 | [] | (C) | 298.15 | 1103 | -628547.1 | 106.0073 | -675997.8 | 59.067 | 0.039966 | 113400 | 0 | 0 | 0
PbF2 | [] | (L) | 298.15 | 3200 | -616000.8 | 98.66696 | -670818.6352 | 109 | 0 | 0 | 0 | 0 | 0
PbF2 | [] | (G) | 298.15 | 6000 | -438685.8 | 291.4154 | -428427.6 | 53.758461 | 0.0094375885 | -444760 | 0 | -7.322145996e-06 | 1.955375976e-09
PbF3 | [] | (G) | 298.15 | 6000 | -500139.3 | 322.181 | -510001 | 74.40602112 | 0.01847794 | -749292 | 0 | -1.429116e-05 | 3.807988e-09
PbF4 | [] | (G) | 298.15 | 6000 | -788614.7 | 331.7007 | -825001.6 | 95.92883301 | 0.0256916 | -1045252 | 0 | -1.986020508e-05 | 5.290031982e-09
PbF | [] | (G) | 298.15 | 6000 | -98852.42 | 249.8499 | -71880.8 | 35.32774353 | 0.005196710968 | -191460 | 0 | -4.048771362e-06 | 1.275929e-09
PbI3 | [] | (G) | 298.15 | 6000 | -56378.34 | 416.4239 | 1938.847 | 83.03884888 | 0.000229654598 | -128714 | 0 | -1.81879722e-07 | 4.94050488e-11
PbI4 | [] | (G) | 298.15 | 6000 | -126627.6 | 463.6991 | -71213.7 | 107.9724 | 0.000249008894 | -158056 | 0 | -1.95763122e-07 | 5.2806072e-11
PbI | [] | (G) | 298.15 | 6000 | 61560.59 | 274.542 | 109908.2 | 36.99060059 | 0.001964320374 | -24826 | 0 | -1.881279144e-06 | 8.658090816e-10
PbI2 | [] | (G) | 298.15 | 6000 | -58965.24 | 352.5029 | -2998.155 | 58.12227631 | 0.000170106434 | -87164 | 0 | -1.33449924e-07 | 3.58827324e-11
PbO | [] | (C) | 298.15 | 1160 | -190923.8 | 67.84466 | -218598.6 | 41.07 | 0.02001 | -55300 | 0 | 0 | 0
PbO | [] | (L) | 298.15 | 3200 | -159672.3 | 73.4463 | -202138.3235 | 65 | 0 | 0 | 0 | 0 | 0
PbO_R | [R] | (C) | 298.15 | 1160 | -190667.2 | 68.7046 | -218098.6 | 44.96 | 0.013267 | -279400 | 0 | 0 | 0
PbO | [] | (G) | 298.15 | 6000 | 44237.71 | 239.9292 | 68134.96 | 32.05347443 | 0.01145915 | -202190 | 0 | -8.460556638e-06 | 2.253543e-09
PbO2 | [] | (C) | 298.15 | 1000 | -221577.1 | 71.92613 | -275998.2 | 84.01 | 0.00416 | -2156000 | 0 | 0 | 0
PbO2 | [] | (G) | 298.15 | 6000 | 6040.607 | 260.9713 | 6697.396 | 52.94150543 | 0.01967446 | -521774 | 0 | -1.509298e-05 | 3.998662e-09
Pb2O3 | [] | (C) | 298.15 | 1000 | -412527.4 | 151.9108 | -491696.8 | 125.21 | 0.04526 | -2756000 | 0 | 0 | 0
Pb3O4 | [] | (C) | 298.15 | 1000 | -610909.8 | 211.3147 | -719995.6 | 213.99 | 0.02297 | -6590000 | 0 | 0 | 0
Pb2SO5 | [] | (C) | 298.15 | 1243 | -1071666.0 | 206.6554 | -1171235.5 | 87.843 | 0.1451501 | 1756860 | 0 | 0 | 0
Pb3SO6 | [] | (C) | 298.15 | 1223 | -1280748.2 | 274.4246 | -1398789.1 | 128.8364 | 0.1602089 | 1756860 | 0 | 0 | 0
Pb4SO7 | [] | (C) | 298.15 | 800 | -1489331.6 | 340.5206 | -1626342.7 | 170.2481 | 0.175686 | 1756860 | 0 | 0 | 0
PbSO4 | [] | (C) | 298.15 | 1387 | -839935.2 | 148.507 | -918164.9 | 45.84568 | 0.129673 | 1756860 | 0 | 0 | 0
PbSO4 | [] | (L) | 298.15 | 2000 | -817232.5 | 91.9519 | -915243.0685 | 209.15 | 0 | 0 | 0 | 0 | 0
PbSeO3 | [] | (C) | 298.15 | 953 | -472560.8 | 128.4281 | -532493 | 85.7515 | 0.046013 | 0 | 0 | 0 | 0
PbTiO3 | [] | (C) | 298.15 | 1443 | -1136327.2 | 111.9057 | -1198426.9 | 119.50831 | 0.01790324 | -1819604 | 0 | 0 | 0
PbWO4 | [] | (C) | 298.15 | 1398 | -1049481.1 | 168.1698 | -1121458.1 | 119.2155 | 0.03940386 | 0 | 0 | 0 | 0
Pb | [] | (C) | 298.15 | 600.65 | 1.382042 | 64.80268 | 0.7990558 | 24.489 | 0.008954 | -45200 | 0 | 0 | 0
Pb | [] | (L) | 298.15 | 3600 | 6293.673 | 70.98459 | 4068.358 | 36.287 | -0.01028 | -315800 | 0 | 4.113e-06 | -4.35e-10
Pb | [] | (G) | 298.15 | 10000 | 161594.2 | 175.2682 | 195201.3 | 19.80344391 | 0.00361192627 | 24122 | 0 | -4.718994138e-06 | 2.103599e-09
Pb2 | [] | (G) | 298.15 | 6000 | 258273 | 277.5633 | 305566 | 37.13594055 | 0.001377135276 | -6696 | 0 | 7.78177644e-07 | -1.92089676e-10
PbS | [] | (C) | 298.15 | 1386.5 | -97690.92 | 91.20497 | -99612.52 | 60.96 | -0.01881 | -626000 | 0 | 1.338e-05 | 0
PbS | [] | (L) | 298.15 | 3000 | -30687.24 | 105.9888 | -63908.3101 | 67 | 0 | 0 | 0 | 0 | 0
PbS | [] | (G) | 298.15 | 6000 | 79914.32 | 251.303 | 127806.6 | 36.32839966 | 0.002660519028 | -168090 | 0 | -1.81477089e-06 | 5.038862916e-10
PbS2 | [] | (G) | 298.15 | 6000 | 69825.86 | 286.0286 | 118328 | 60.55859375 | 0.003862348176 | -351798 | 0 | -3.017141874e-06 | 8.095416876e-10
PbSe | [] | (G) | 298.15 | 4000 | 67327.19 | 263.4448 | 126328.1 | 37.39602 | 0 | -104576 | 0 | 0 | 0
PbSe | [] | (C) | 298.15 | 1350 | -110984.3 | 102.4886 | -99972.49 | 47.22607 | 0.00999737 | 0 | 0 | 0 | 0
PbSe | [] | (L) | 298.15 | 2500 | -34625.4 | 126.1304 | -58270.551 | 62.745 | 0 | 0 | 0 | 0 | 0
PbTe | [] | (G) | 298.15 | 4000 | 95310.03 | 271.5348 | 155186.1 | 37.39602 | 0 | -58562 | 0 | 0 | 0
PbTe | [] | (C) | 298.15 | 1197 | -80319.33 | 110.018 | -68599.48 | 47.18424 | 0.01125227 | 0 | 0 | 0 | 0
PbTe | [] | (L) | 298.15 | 2500 | 10607.6 | 146.3798 | -17717.7563 | 62.745 | 0 | 0 | 0 | 0 | 0
Pm2O3 | [] | (L) | 298.15 | 6000 | -1675132.0 | 82.72585 | -1794239.0 | 200 | 0 | 0 | 0 | 0 | 0
PmO | [] | (G) | 298.15 | 6000 | -137995.9 | 246.3128 | -114898 | 29.95111847 | 0.04117218 | -147292 | 0 | -2.947217e-05 | 7.146287e-09
Pm2O3 | [] | (C) | 298.15 | 2593 | -1728496.3 | 156.0114 | -1809996.6 | 125.805 | 0.023317 | -1756300 | 0 | 0 | 0
Pm | [] | (C) | 298.15 | 1315 | 1.468332 | 72.00281 | 0.8393168 | 21.795 | 0.020812 | 0 | 0 | 0 | 0
Pm | [] | (L) | 298.15 | 5000 | 11041.35 | 68.50893 | 4999.918 | 44 | 0 | 0 | 0 | 0 | 0
Pm | [] | (G) | 298.15 | 10000 | 224088.7 | 186.8218 | 259161.1 | 24.92317963 | 0.009517012024 | -272484 | 0 | -5.413877562e-06 | 1.084466e-09
PrH2 | [] | (C) | 298.15 | 1200 | -170081.6 | 56.76744 | -198272.8 | 35.47184 | 0.0188235 | 0 | 0 | 0 | 0
Pr2O3 | [] | (L) | 298.15 | 6000 | -1664274.6 | 87.94362 | -1788319.007 | 200 | 0 | 0 | 0 | 0 | 0
PrO | [] | (G) | 298.15 | 6000 | -167822.1 | 244.3257 | -145405.6 | 8.89653587 | 0.06336877 | 695694 | 0 | -2.309296e-05 | 1.840151364e-10
Pr2O3 | [] | (C) | 298.15 | 2573 | -1727720.0 | 158.0119 | -1809596.5 | 121.397 | 0.025906 | -988600 | 0 | 0 | 0
Pr | [] | (C) | 298.15 | 1205 | 1.490965 | 74.00275 | 0.8218111 | 50.73 | -0.099562 | -510800 | 0 | 0.000156075 | -6.6911e-08
Pr | [] | (L) | 298.15 | 6000 | -20111.79 | 23.25397 | -17618.41 | 32.996 | 0.00289 | 10672100 | 0 | 0 | 0
Pr | [] | (G) | 298.15 | 10000 | 320130.4 | 189.695 | 355812.1 | 12.70535851 | 0.03091525879 | 113668 | 0 | -2.347286133e-05 | 8.766734e-09
PrS | [] | (C) | 298.15 | 2500 | -455155 | 77.80916 | -451762.4 | 51.95286 | 0.004400516 | 0 | 0 | 0 | 0
Pr3S4 | [] | (C) | 298.15 | 2373 | -1565740.2 | 256.0176 | -1553979.6 | 174.4311 | 0.01572808 | 0 | 0 | 0 | 0
PrB6 | [] | (C) | 298.15 | 2523 | -132265 | 96.72097 | -121304 | 86.35576102 | 0.1011118 | -1460394 | 0 | -6.571786494e-06 | 0
Pu2O3 | [] | (L) | 298.15 | 5500 | -1524455.0 | 102.3452 | -1641931.8 | 200 | 0 | 0 | 0 | 0 | 0
PuO | [] | (G) | 298.15 | 10000 | -90970.63 | 247.872 | -61940.61 | 91.0974884 | -0.1049314 | -2440590 | 0 | 7.728532e-05 | -1.765665e-08
PuO2 | [] | (C) | 298.15 | 2663 | -1002945.8 | 66.13666 | -1055798.0 | 83.319 | 0.011684 | -1827000 | 0 | 0 | 0
PuO2 | [] | (L) | 298.15 | 6000 | -1005114.1 | 4.383243 | -1066086.6 | 131 | 0 | 0 | 0 | 0 | 0
PuO2 | [] | (G) | 298.15 | 10000 | -419173.4 | 277.6665 | -412378.3 | 32.88199615 | 0.08042452 | 252974 | 0 | -5.918525e-05 | 1.482925e-08
Pu2O3 | [] | (C) | 298.15 | 2358 | -1598678.5 | 163.0317 | -1669996.5 | 169.466 | -0.07998 | -2545900 | 0 | 0 | 0
Pu | [] | (C) | 298.15 | 913 | 1.390165 | 54.49313 | 0.9355379 | 42.342 | -0.071621 | 0 | 0 | 0 | 3.84934e-07
Pu | [] | (L) | 298.15 | 5600 | 7468.46 | 62.92352 | 4991.1486 | 42.5 | 0 | 0 | 0 | 0 | 0
Pu | [] | (G) | 298.15 | 10000 | 310753.1 | 177.081 | 348006.5 | 9.42063332 | 0.02251021 | 409384 | 0 | 2.22612396e-06 | -1.805372e-09
RbBO2 | [] | (C) | 298.15 | 1133 | -921417.5 | 94.32738 | -974997.8 | 78.362 | 0.032042 | -1291200 | 0 | 0 | 0
RbBO2 | [] | (L) | 298.15 | 3000 | -927184.5 | 52.28647 | -984147.0494 | 145 | 0 | 0 | 0 | 0 | 0
RbBO2 | [] | (G) | 298.15 | 6000 | -688137.8 | 308.1841 | -678977.6 | 49.43743134 | 0.05401066 | -307248 | 0 | -3.426894e-05 | 7.915474e-09
RbBr | [] | (L) | 298.15 | 3500 | -364152.9 | 115.1027 | -381750.5824 | 72.8 | 0 | 0 | 0 | 0 | 0
RbBr | [] | (G) | 298.15 | 6000 | -233178 | 261.0221 | -191509.9 | 37.31328583 | 0.001060189438 | -35662 | 0 | -1.48602762e-07 | 1.032890172e-10
Rb2Br2 | [] | (G) | 298.15 | 6000 | -597172.9 | 398.2671 | -551799.3 | 83.10943604 | 7.6953984e-05 | -83012 | 0 | -6.179967e-08 | 1.69969884e-11
RbBr | [] | (C) | 298.15 | 965 | -388699.4 | 110.1053 | -394768.4 | 48.629 | 0.013856 | 0 | 0 | 0 | 0
Rb2CO3 | [] | (C) | 298.15 | 1146 | -1052034.3 | 181.3418 | -1132596.5 | 70.968 | 0.156403 | 0 | 0 | 0 | 0
Rb2CO3 | [] | (L) | 298.15 | 3500 | -1051442.3 | 140.7431 | -1138351.1 | 205 | 0 | 0 | 0 | 0 | 0
Rb2Cl2 | [] | (G) | 298.15 | 6000 | -621094.4 | 374.3659 | -618370.3 | 83.03587341 | 0.00023461442 | -146704 | 0 | -1.84347954e-07 | 4.9611912e-11
RbCl | [] | (C) | 298.15 | 997 | -407398.7 | 95.23525 | -435218.4 | 48.515 | 0.01256 | 0 | 0 | 0 | 0
RbCl | [] | (L) | 298.15 | 3400 | -382968.3 | 98.4483 | -422524.5608 | 73.4 | 0 | 0 | 0 | 0 | 0
RbCl | [] | (G) | 298.15 | 6000 | -243623.9 | 249.5841 | -223321.6 | 37.2469635 | 0.001144203186 | -65462 | 0 | -2.00623626e-07 | 1.03982094e-10
RbF | [] | (C) | 298.15 | 1068 | -530759.2 | 77.70509 | -559698.5 | 42.343 | 0.026024 | 46900 | 0 | 0 | 0
RbF | [] | (L) | 298.15 | 3400 | -497995.7 | 85.59617 | -542140.9557 | 71 | 0 | 0 | 0 | 0 | 0
RbF | [] | (G) | 298.15 | 6000 | -353378.8 | 237.0111 | -333510.4 | 36.71340179 | 0.002182976532 | -138854 | 0 | -1.135976484e-06 | 3.414986568e-10
Rb2F2 | [] | (G) | 298.15 | 6000 | -855790.7 | 342.7208 | -854911.5 | 82.51690674 | 0.001357187844 | -334454 | 0 | -1.06592766e-06 | 2.870769648e-10
RbOH | [] | (L) | 298.15 | 3000 | -356070.5 | 110.9634 | -406573.9401 | 83 | 0 | 0 | 0 | 0 | 0
RbOH | [] | (G) | 298.15 | 6000 | -246737.4 | 248.3892 | -241302.4 | 55.52690887 | -0.007183496094 | -412312 | 0 | 9.39307068e-06 | -2.568036e-09
Rb2O2H2 | [] | (G) | 298.15 | 6000 | -625962.9 | 366.4819 | -653772.6 | 120.0582 | -0.01584579773 | -863314 | 0 | 1.994010498e-05 | -5.445421e-09
RbOH | [] | (C) | 298.15 | 658 | -374867.4 | 92.00693 | -418797.9 | 51.24 | 0.059566 | 0 | 0 | 0 | 0
RbH | [] | (C) | 298.15 | 858 | -31556.27 | 63.70395 | -52298.82 | 35.446 | 0.032955 | -530800 | 0 | 0 | 0
RbH | [] | (L) | 298.15 | 1200 | 2553.394 | 83.44569 | -32301.7417 | 56 | 0 | 0 | 0 | 0 | 0
RbH | [] | (G) | 298.15 | 6000 | 96578.66 | 208.6087 | 119321.7 | 27.6962204 | 0.02043819 | -117516 | 0 | -1.437951e-05 | 3.854917236e-09
RbI | [] | (L) | 298.15 | 3400 | -305188 | 125.1173 | -320472.3102 | 72.1 | 0 | 0 | 0 | 0 | 0
RbI | [] | (G) | 298.15 | 6000 | -182032.2 | 268.7653 | -138479.8 | 37.32879639 | 0.001082805062 | -24084 | 0 | -1.15953354e-07 | 1.075908732e-10
Rb2I2 | [] | (G) | 298.15 | 6000 | -482578.6 | 416.1776 | -432954.3 | 83.13037109 | 2.9494888e-05 | -56020 | 0 | -2.2635114e-08 | 5.896932e-12
RbI | [] | (C) | 298.15 | 929 | -329559.1 | 118.8053 | -333598.4 | 41.527 | 0.024862 | 324500 | 0 | 0 | 0
NRbO3 | [] | (L) | 298.15 | 2500 | -389370.2 | 153.5198 | -488115.6788 | 146 | 0 | 0 | 0 | 0 | 0
NRbO3 | [] | (G) | 298.15 | 6000 | -277609.4 | 326.2963 | -314979.8 | 45.12705994 | 0.1184475 | -406180 | 0 | -8.450390625e-05 | 2.126335e-08
NRbO2 | [] | (C) | 298.15 | 695 | -299829.1 | 162.0084 | -366997.5 | 75.736 | 0.027718 | 0 | 0 | 0 | 0
NRbO2 | [] | (L) | 298.15 | 2500 | -288475.6 | 166.5002 | -360651.184 | 104 | 0 | 0 | 0 | 0 | 0
NRbO2 | [] | (G) | 298.15 | 6000 | -174445.5 | 317.4534 | -187633.2 | 45.34532928 | 0.0705321 | -64826 | 0 | -4.996772e-05 | 1.250099e-08
NRbO3 | [] | (C) | 298.15 | 583 | -399965.1 | 144.9099 | -494697 | 120.354 | -0.227512 | 0 | 0 | 0.000522854 | 0
RbO | [] | (G) | 298.15 | 6000 | 31464.88 | 244.8197 | 52486.72 | 58.84942627 | -0.04335643921 | -544974 | 0 | 3.322039e-05 | -8.571267e-09
RbO2 | [] | (C) | 298.15 | 813 | -233272 | 130.1078 | -279097.7 | 52.663 | 0.08354 | 0 | 0 | 0 | 0
RbO2 | [] | (L) | 298.15 | 2000 | -208465.9 | 141.9726 | -264926.2462 | 100 | 0 | 0 | 0 | 0 | 0
Rb2O | [] | (C) | 298.15 | 778 | -302633.8 | 125.0074 | -337997.8 | 51.473 | 0.075556 | 0 | 0 | 0 | 0
Rb2O | [] | (L) | 298.15 | 2500 | -300465.1 | 147.9387 | -333494.8115 | 100 | 0 | 0 | 0 | 0 | 0
Rb2O2 | [] | (G) | 298.15 | 6000 | -213011.8 | 326.1903 | -215863.5 | 73.58525085 | 0.01962947 | -560154 | 0 | -1.488344055e-05 | 3.910989258e-09
Rb2SO4 | [] | (G) | 298.15 | 6000 | -1049241.3 | 391.7219 | -1096613.1 | 93.88635254 | 0.126599 | -1306342 | 0 | -9.345739746e-05 | 2.409708e-08
Rb2SO4 | [] | (C) | 298.15 | 1343 | -1326904.3 | 197.5135 | -1435896.0 | 236.935 | -0.297629 | -4027000 | 0 | 0.000350531 | 0
Rb2SO4 | [] | (L) | 298.15 | 3500 | -1270948.3 | 191.7246 | -1408781.2 | 206.5 | 0 | 0 | 0 | 0 | 0
Rb | [] | (C) | 298.15 | 312.47 | 1.506641 | 76.78312 | 0.9314265 | 3.53 | 0.092337 | 0 | 0 | 0 | 0
Rb | [] | (L) | 298.15 | 2100 | 2291.038 | 83.78764 | 2189.802 | 23.082 | 0.02033 | 419800 | 0 | -2.318e-05 | 1.0824e-08
Rb | [] | (G) | 298.15 | 10000 | 51821.42 | 169.986 | 80901.01 | 20.72671509 | 0.000197718144 | 1642 | 0 | -2.27130348e-07 | 8.616687e-11
Rb2 | [] | (G) | 298.15 | 6000 | 74524.83 | 270.892 | 113560 | 27.64858627 | 0.03933089 | 207056 | 0 | -4.545733e-05 | 1.37979375e-08
Rn | [] | (G) | 298.15 | 20000 | 1.629441 | 176.1275 | 1.005894 | 20.78355408 | 3.650872e-06 | 160 | 0 | -1.520742e-09 | 1.843956e-13
SbF5 | [] | (G) | 298.15 | 6000 | -1212438.8 | 342.8992 | -1268004.4 | 107.0884 | 0.05409639 | -1497896 | 0 | -4.14444e-05 | 1.096984e-08
SbF | [] | (G) | 298.15 | 6000 | -89515.8 | 237.298 | -61673.31 | 57.30458832 | -0.03154674 | -995528 | 0 | 1.8939e-05 | -3.741338e-09
SbF3 | [] | (G) | 298.15 | 6000 | -820808.8 | 301.7501 | -831001.7 | 70.98661804 | 0.02552829895 | -828402 | 0 | -1.965033e-05 | 5.218564e-09
SbH | [] | (G) | 298.15 | 6000 | 185513.7 | 216.1523 | 218443.6 | 21.85272217 | 0.01915833 | 212364 | 0 | -8.54364441e-06 | 1.654372e-09
SbH3 | [] | (G) | 298.15 | 6000 | 139200.5 | 232.8542 | 144801.1 | 14.5375042 | 0.1017344 | 130818 | 0 | -5.982406e-05 | 1.288479e-08
NSb | [] | (G) | 298.15 | 6000 | 331097.5 | 231.0554 | 359307.6 | 29.08483887 | 0.0172224823 | -149650 | 0 | -1.269418e-05 | 3.321776e-09
Sb2S3O12 | [] | (C) | 298.15 | 1000 | -2143274.4 | 291.1645 | -2401870.7 | 220.0258 | 0.1857252 | 0 | 0 | 0 | 0
SbO2 | [] | (G) | 298.15 | 6000 | 73331.76 | 279.4027 | 84997.39 | 42.93398285 | 0.03121719 | -407498 | 0 | -2.359648e-05 | 6.186479004e-09
Sb2O3 | [] | (C) | 298.15 | 928 | -634638.5 | 129.9105 | -708543.9 | 118.242 | -0.00818 | -1274900 | 0 | 3.5321e-05 | 0
Sb2O3 | [] | (L) | 298.15 | 4000 | -570882.7 | 136.8323 | -675634.6049 | 180 | 0 | 0 | 0 | 0 | 0
Sb4O6 | [] | (G) | 298.15 | 6000 | -1135432.0 | 459.8086 | -1221752.2 | 204.5811 | 0.05915546 | -2668740 | 0 | -4.548419e-05 | 1.207053e-08
SbO | [] | (G) | 298.15 | 6000 | 61052.2 | 238.0383 | 89298.61 | 24.4554863 | 0.02811108 | 23852 | 0 | -1.522737e-05 | 2.574299e-09
SbP | [] | (G) | 298.15 | 6000 | 177311.7 | 243.2835 | 226058.5 | 35.62848663 | 0.004084565734 | -194244 | 0 | -2.940310824e-06 | 7.928146356e-10
SbS | [] | (G) | 298.15 | 6000 | 138466.4 | 249.5987 | 190792.4 | 31.79428101 | 0.01142641 | -32768 | 0 | -1.963306734e-06 | -9.55578186e-10
Sb2S3 | [] | (C) | 298.15 | 822 | -142920.2 | 179.312 | -144996.4 | 99.953 | 0.055449 | 300900 | 0 | 0 | 0
Sb2S3 | [] | (L) | 298.15 | 3000 | -185542.6 | 118.1595 | -175421.3322 | 190.4 | 0 | 0 | 0 | 0 | 0
Sb | [] | (C) | 298.15 | 903.91 | 1.171325 | 45.08254 | 0.7587461 | 27.981 | -0.012422 | -69400 | 0 | 2.0295e-05 | 0
Sb | [] | (L) | 298.15 | 5000 | 29299.65 | 60.82591 | 16996.2112 | 33.5 | 0 | 0 | 0 | 0 | 0
Sb | [] | (G) | 298.15 | 10000 | 227278 | 180.1623 | 267176.1 | 20.42918777 | 0.001265032386 | 9182 | 0 | -1.579657062e-06 | 6.67346832e-10
Sb3 | [] | (G) | 298.15 | 6000 | 230354.2 | 344.0853 | 294809.9 | 58.10810089 | 0.00020117836 | -83528 | 0 | -1.58240064e-07 | 4.26848208e-11
Sb4 | [] | (G) | 298.15 | 6000 | 160309.5 | 363.1685 | 218411.9 | 82.92515564 | 0.00047477808 | -222948 | 0 | -3.73353936e-07 | 1.00622154e-10
SbSe | [] | (G) | 298.15 | 6000 | 139617.4 | 261.2602 | 193083.9 | 38.21988678 | -0.006135536956 | -117654 | 0 | 1.205093994e-05 | -4.310000244e-09
Sb2Se3 | [] | (C) | 298.15 | 888 | -125936.6 | 211.4526 | -127646.3 | 118.74 | 0.02092 | 0 | 0 | 0 | 0
Sb2Se3 | [] | (L) | 298.15 | 3000 | -116696.7 | 168.6087 | -129411.6759 | 224 | 0 | 0 | 0 | 0 | 0
SbTe | [] | (G) | 298.15 | 6000 | 150143.6 | 268.4632 | 204087.8 | 39.89506531 | -0.008538638306 | -164046 | 0 | 1.016278e-05 | -2.747795e-09
Sb2Te3 | [] | (C) | 298.15 | 891.6 | -57564.77 | 247.1129 | -55883.14 | -97.53 | 1.093535 | 3202700 | 0 | -0.001855525 | 1.099787e-06
Sb2Te3 | [] | (L) | 298.15 | 3000 | 59417.49 | 292.2596 | 9336.0162 | 200 | 0 | 0 | 0 | 0 | 0
SbZn | [] | (C) | 298.15 | 822 | -29305.18 | 82.64436 | -19039.5 | 44.67444 | 0.01731762 | 0 | 0 | 0 | 0
SbZn | [] | (L) | 298.15 | 1500 | 15024.41 | 110.7941 | 7320.5776 | 62.745 | 0 | 0 | 0 | 0 | 0
NSc | [] | (C) | 298.15 | 2923 | -293206.4 | 29.70303 | -313723.9 | 45.80385 | 0.0054379 | -920260 | 0 | 0 | 0
Sc2O2 | [] | (G) | 298.15 | 6000 | -499084.3 | 283.0534 | -490591.9 | 43.94844055 | 0.07733317 | -558290 | 0 | -5.702557617e-05 | 1.468981e-08
Sc2O3 | [] | (C) | 298.15 | 2762 | -1828568.2 | 76.80947 | -1908597.2 | 115.235 | 0.01277 | -2219200 | 0 | 1.603000002e-06 | 0
ScO | [] | (G) | 298.15 | 10000 | -81816.47 | 224.4326 | -55074 | 26.72263336 | 0.02146772 | -87338 | 0 | -1.572785e-05 | 4.070798e-09
ScO2 | [] | (G) | 298.15 | 6000 | -423559.4 | 262.4526 | -413669.5 | 37.66316986 | 0.04160386 | -450674 | 0 | -3.12469e-05 | 8.155327e-09
Sc2O | [] | (G) | 298.15 | 6000 | -55372.93 | 270.2662 | -23047.1 | 43.6158371 | 0.02926126 | -359294 | 0 | -2.183348877e-05 | 5.672422e-09
Sc2O3 | [] | (L) | 298.15 | 6000 | -1851729.5 | -40.72567 | -1937696.3 | 200 | 0 | 0 | 0 | 0 | 0
Sc | [] | (C) | 298.15 | 1814 | 1.046799 | 34.77256 | 0.7642667 | 29.847 | -0.012297 | -190500 | 0 | 1.772e-05 | -3.867e-09
Sc | [] | (L) | 298.15 | 5100 | 7531.862 | 20.87146 | 1694.0573 | 44 | 0 | 0 | 0 | 0 | 0
Sc | [] | (G) | 298.15 | 10000 | 337783.7 | 174.6793 | 377701 | 20.89583969 | -0.000119376398 | 110786 | 0 | -5.2345284e-08 | 6.97338984e-11
SeH | [] | (G) | 298.15 | 6000 | 115488.2 | 204.853 | 145715.3 | 14.56639671 | 0.03969069 | 422404 | 0 | -2.210373e-05 | 4.178725e-09
SeH2 | [] | (G) | 298.15 | 6000 | 12270.25 | 219.0002 | 30003.67 | 23.59516907 | 0.03260591 | 200824 | 0 | -9.623142702e-06 | 2.99646744e-10
SeO2 | [] | (L) | 298.15 | 3000 | -165209.8 | 65.5989 | -220473.0985 | 105 | 0 | 0 | 0 | 0 | 0
SeO2 | [] | (G) | 298.15 | 6000 | -118179.8 | 262.4713 | -110509.6 | 37.34863281 | 0.04176992 | -347948 | 0 | -3.112624e-05 | 8.078181e-09
SeO2 | [] | (C) | 298.15 | 633 | -175583.3 | 66.68587 | -225498.2 | 70.737 | 0.007605 | -1290100 | 0 | 0 | 0
SeO | [] | (G) | 298.15 | 6000 | 32004.93 | 233.6289 | 58587.03 | 28.50874329 | 0.01776826 | -21000 | 0 | -1.311451e-05 | 3.744231e-09
SeZnO3 | [] | (C) | 298.15 | 894 | -588910.5 | 98.30992 | -652127.2 | 77.17635 | 0.0552156 | 0 | 0 | 0 | 0
SeZnO3 | [] | (L) | 298.15 | 2000 | -536528.3 | 114.0209 | -623594.7 | 140.1305 | 0 | 0 | 0 | 0 | 0
SeS | [] | (G) | 298.15 | 6000 | 94372.05 | 245.013 | 144970 | 36.37411499 | 0.001114139748 | -85746 | 0 | 1.69619634e-07 | 2.369989476e-10
Se | [] | (C) | 298.15 | 494.3 | 1.107633 | 42.27251 | 0.7505286 | 19.433 | 0.022676 | 0 | 0 | -1.2865e-05 | 0
Se | [] | (L) | 298.15 | 1800 | 5847.465 | 48.71606 | 3884.537 | 52.416 | -0.049601 | 0 | 0 | 3.2436e-05 | 0
Se | [] | (G) | 298.15 | 10000 | 198225.6 | 176.6296 | 237592.2 | 14.94114685 | 0.01523213 | 181312 | 0 | -8.124224856e-06 | 1.227383e-09
Se2 | [] | (G) | 298.15 | 6000 | 95023.67 | 247.2957 | 144143.7 | 52.96704864 | -0.03460333252 | -286338 | 0 | 2.843130249e-05 | -7.381493e-09
Se3 | [] | (G) | 298.15 | 6000 | 119772.2 | 311.4686 | 177913.4 | 57.2879715 | 0.00196930046 | -288752 | 0 | -1.543664706e-06 | 4.152066648e-10
Se4 | [] | (G) | 298.15 | 6000 | 109112.8 | 344.421 | 165694.5 | 81.54289246 | 0.00345049591 | -490132 | 0 | -2.702684328e-06 | 7.26548676e-10
Se5 | [] | (G) | 298.15 | 6000 | 92100.9 | 416.3487 | 156593.6 | 107.1365 | 0.002002396 | -457738 | 0 | -1.5734496e-06 | 4.2400464e-10
Se6 | [] | (G) | 298.15 | 6000 | 79421.73 | 436.6029 | 137974.8 | 132.2172 | 0.001691987 | -530996 | 0 | -1.329267e-06 | 3.5807256e-10
Se7 | [] | (G) | 298.15 | 6000 | 85034.3 | 493.6739 | 148500.4 | 156.9271 | 0.00226734085 | -656346 | 0 | -1.781883318e-06 | 4.800567624e-10
Se8 | [] | (G) | 298.15 | 6000 | 95327.21 | 532.8647 | 157687.6 | 181.634 | 0.00277658844 | -756910 | 0 | -2.180220336e-06 | 5.86918854e-10
SeSn | [] | (C) | 298.15 | 1153 | -107750.6 | 98.09664 | -94534.42 | 46.64045 | 0.01995291 | 0 | 0 | 0 | 0
SeSn | [] | (G) | 298.15 | 2000 | 58536.21 | 262.9052 | 120890.1 | 37.35419 | 0 | -129674 | 0 | 0 | 0
Se2Sn | [] | (C) | 298.15 | 948 | -136697.3 | 117.9678 | -124650.9 | 62.03389 | 0.03162348 | 0 | 0 | 0 | 0
SeTe | [] | (G) | 298.15 | 6000 | 100426 | 256.7765 | 151455.7 | 33.48297882 | 0.03743143921 | -345122 | 0 | -4.053194e-05 | 1.3015e-08
SeTl2 | [] | (C) | 298.15 | 663 | -114444.5 | 180.0861 | -92525.62 | 69.73061 | 0.0326274 | 0 | 0 | 0 | 0
SeTl | [] | (C) | 298.15 | 607 | -72192.08 | 102.9068 | -60944.51 | 39.3202 | 0.0351372 | 0 | 0 | 0 | 0
SeU | [] | (C) | 298.15 | 2198 | -288733.9 | 96.50732 | -275658.4 | 52.889852 | 0.00639999 | 0 | 0 | 0 | 0
SeZn | [] | (C) | 298.15 | 1799 | -166056.4 | 70.27962 | -158952.4 | 50.15417 | 0.00577254 | 0 | 0 | 0 | 0
SeZn | [] | (G) | 298.15 | 4000 | 176557.9 | 249.7706 | 237177.1 | 37.370922 | 1.6732e-05 | -107504 | 0 | 0 | 0
SmC2 | [] | (C) | 298.15 | 1200 | -106587.2 | 77.81014 | -97880.11 | 68.6012 | 0.0112941 | -794770 | 0 | 0 | 0
Sm2O3 | [] | (C) | 298.15 | 2608 | -1745111.8 | 146.0117 | -1827096.5 | 114.749 | 0.037673 | -833900 | 0 | 0 | 0
Sm2O3 | [] | (L) | 298.15 | 6000 | -1703269.5 | 72.33448 | -1817158.0 | 200 | 0 | 0 | 0 | 0 | 0
SmO | [] | (G) | 298.15 | 6000 | -130320.9 | 246.5091 | -106669.1 | 37.06904602 | 0.02434941101 | -323018 | 0 | -2.012999e-05 | 6.240754e-09
Sm2Zr2O7 | [] | (C) | 298.15 | 2648 | -3923019.4 | 251.8394 | -4070052.2 | 267.712 | 0.0343006 | -4601300 | 0 | 0 | 0
Sm | [] | (C) | 298.15 | 1345 | 1.523569 | 69.57298 | 0.885332 | 20.268 | 0.032338 | -33700 | 0 | 0 | 0
Sm | [] | (L) | 298.15 | 4500 | 10630.28 | 64.31833 | 4532.0093 | 50 | 0 | 0 | 0 | 0 | 0
Sm | [] | (G) | 298.15 | 10000 | 172395 | 182.9479 | 205599 | 24.99290085 | 0.01655535 | 144248 | 0 | -1.432742e-05 | 3.23117e-09
SmB6 | [] | (C) | 298.15 | 2813 | -227018 | 114.9162 | -209147.3 | 124.8825 | 0.07325387 | -4905108 | 0 | -3.18385524e-07 | 0
SnBr3 | [] | (G) | 298.15 | 6000 | -222205.8 | 382.3301 | -168236.2 | 82.6153717 | 0.001146590806 | -272296 | 0 | -9.0252777e-07 | 2.435742648e-10
SnBr4 | [] | (G) | 298.15 | 6000 | -374762.2 | 413.1279 | -327297.6 | 107.2602 | 0.001788842774 | -390866 | 0 | -1.40445717e-06 | 3.781636968e-10
SnBr | [] | (G) | 298.15 | 6000 | 26066.57 | 264.7332 | 75637.99 | 33.93670654 | 0.006332971192 | 60608 | 0 | 2.416548156e-06 | -2.099986e-09
SnBr2 | [] | (G) | 298.15 | 6000 | -172173.3 | 328.9367 | -118498.2 | 57.95520782 | 0.000532346534 | -150190 | 0 | -4.18456878e-07 | 1.127528004e-10
SnCl2 | [] | (C) | 298.15 | 520.2 | -289414.8 | 134.1079 | -332997.7 | 62.005 | 0.053817 | 0 | 0 | 0 | 0
SnCl2 | [] | (L) | 298.15 | 1800 | -275829.2 | 147.2586 | -324244.3293 | 110 | 0 | 0 | 0 | 0 | 0
SnCl2 | [] | (G) | 298.15 | 6000 | -213902.4 | 305.7924 | -202648.2 | 57.22211456 | 0.002109616088 | -274098 | 0 | -1.652732394e-06 | 4.443758244e-10
SnCl3 | [] | (G) | 298.15 | 6000 | -242276.4 | 347.142 | -251793 | 81.22277832 | 0.004133268738 | -479520 | 0 | -3.233429262e-06 | 8.683769532e-10
SnCl4 | [] | (G) | 298.15 | 6000 | -441141.8 | 366.7663 | -477798.7 | 104.701 | 0.007271266174 | -712294 | 0 | -5.681580504e-06 | 1.524717e-09
SnCl | [] | (G) | 298.15 | 6000 | 6371.653 | 253.3169 | 34664.02 | 32.31900024 | 0.01099021 | 38518 | 0 | -1.66643898e-06 | -1.01256189e-09
SnF2 | [] | (L) | 298.15 | 1700 | -594400.4 | 106.6626 | -643669.6919 | 100 | 0 | 0 | 0 | 0 | 0
SnF2 | [] | (G) | 298.15 | 6000 | -495255.6 | 282.0096 | -483957.8 | 51.90744019 | 0.01328564 | -476708 | 0 | -1.026347e-05 | 2.732559e-09
SnF3 | [] | (G) | 298.15 | 6000 | -622486.4 | 309.1593 | -632002.3 | 70.81164551 | 0.0258753 | -798546 | 0 | -1.990627e-05 | 5.28435498e-09
SnF4 | [] | (G) | 298.15 | 6000 | -988271.4 | 319.341 | -1024003.5 | 89.4228363 | 0.03900762329 | -1070212 | 0 | -2.992949e-05 | 7.930281738e-09
SnF2 | [] | (C) | 298.15 | 488.2 | -603939.2 | 96.20727 | -649997.8 | 54.67 | 0.05945 | 0 | 0 | 0 | 0
SnF | [] | (G) | 298.15 | 6000 | -123143.4 | 241.5146 | -95013.93 | 29.45060349 | 0.01747753601 | -30204 | 0 | -6.942875058e-06 | 3.960092472e-10
SnH4 | [] | (G) | 298.15 | 1000 | 164423.6 | 228.606 | 162720.5 | 51.78554 | 0.037647 | -1129410 | 0 | 0 | 0
SnI3 | [] | (G) | 298.15 | 6000 | -91557.08 | 405.7123 | -32499.42 | 82.98396301 | 0.000347645378 | -159986 | 0 | -2.73750174e-07 | 7.38989748e-11
SnI4 | [] | (G) | 298.15 | 6000 | -174307.1 | 448.6307 | -119097.4 | 107.8377 | 0.000543099498 | -222080 | 0 | -4.28613054e-07 | 1.158808596e-10
SnI | [] | (G) | 298.15 | 6000 | 124408.1 | 272.1977 | 175730.5 | 35.46067047 | 0.001930927658 | 43720 | 0 | 6.240595092e-06 | -3.048372e-09
SnI2 | [] | (G) | 298.15 | 6000 | -62790.26 | 342.5978 | -5898.321 | 58.03817749 | 0.000352591514 | -122436 | 0 | -2.77204458e-07 | 7.47157284e-11
SnSO4 | [] | (C) | 298.15 | 900 | -936690.8 | 138.5561 | -1014373.5 | 118.16975 | 0.108758 | 0 | 0 | 0 | 0
SnS2O8 | [] | (C) | 298.15 | 700 | -1444459.0 | 149.78 | -1628851.5 | 284.444 | 0 | 0 | 0 | 0 | 0
SnO2 | [] | (C) | 298.15 | 1903 | -522468.6 | 49.01535 | -577628.4 | 76.04 | 0.007364 | -2223800 | 0 | 0 | 0
SnO2 | [] | (L) | 298.15 | 4400 | -508193.5 | 31.34922 | -573124.0475 | 92 | 0 | 0 | 0 | 0 | 0
SnO2 | [] | (G) | 298.15 | 6000 | -45011.59 | 251.4865 | -43212.74 | 47.87091064 | 0.02967954712 | -476070 | 0 | -2.246454e-05 | 5.895473e-09
SnO | [] | (C) | 298.15 | 1250 | -253855.4 | 57.1748 | -280708.6 | 43.74 | 0.01356 | 0 | 0 | 0 | 0
SnO | [] | (L) | 298.15 | 3200 | -217361.3 | 64.63802 | -261349.6834 | 63 | 0 | 0 | 0 | 0 | 0
SnO | [] | (G) | 298.15 | 6000 | -3234.812 | 232.0011 | 21900.73 | 29.97343445 | 0.01547789 | -168752 | 0 | -1.148055e-05 | 3.016054e-09
SnS | [] | (G) | 298.15 | 6000 | 62161.32 | 243.4659 | 111359.7 | 35.77141571 | 0.003775193786 | -190492 | 0 | -2.706618348e-06 | 7.314110412e-10
SnS2 | [] | (C) | 298.15 | 1143 | -111505.2 | 87.40704 | -117997.9 | 62.86 | 0.020617 | 99200 | 0 | 0 | 0
SnS2 | [] | (G) | 298.15 | 6000 | 53798.43 | 276.9312 | 103488.5 | 59.5839386 | 0.005928183746 | -404038 | 0 | -4.61765808e-06 | 1.236591e-09
SnS | [] | (C) | 298.15 | 1154 | -107337.1 | 77.00495 | -108998.5 | 37.513 | 0.029761 | 254100 | 0 | 0 | 0
SnS | [] | (L) | 298.15 | 2700 | -75148.34 | 78.29717 | -92711.9173 | 74.9 | 0 | 0 | 0 | 0 | 0
SnS | [] | (G) | 298.15 | 2000 | 46951.64 | 242.0988 | 105044 | 36.93589 | 0.00033464 | -230066 | 0 | 0 | 0
Sn3S4 | [] | (C) | 298.15 | 983 | -395359.4 | 243.4677 | -370189.9 | 150.92264 | 0.0623267 | 0 | 0 | 0 | 0
Sn2S3 | [] | (C) | 298.15 | 1000 | -279211.4 | 164.404 | -263525.4 | 107.00114 | 0.0439215 | 0 | 0 | 0 | 0
SnS2 | [] | (C) | 298.15 | 1038 | -160339.9 | 87.43175 | -153513.9 | 64.87833 | 0.0175686 | 0 | 0 | 0 | 0
Sn | [] | (C) | 298.15 | 505.12 | 1.271834 | 51.18273 | 0.8127814 | 34.297 | -0.029957 | -246100 | 0 | 5.0794e-05 | 0
Sn | [] | (L) | 298.15 | 4700 | 9584.547 | 63.92916 | 6692.407 | 25.184 | 0.002105 | 818800 | 0 | -1.63000002e-07 | 0
Sn | [] | (G) | 298.15 | 10000 | 266153.3 | 168.4089 | 301206.2 | -13.39656067 | 0.1046417 | 876514 | 0 | -7.700367e-05 | 1.795438e-08
Sn2 | [] | (G) | 298.15 | 6000 | 364664.8 | 260.6689 | 414239.7 | -13.45961189 | 0.1739385 | 1061098 | 0 | -0.0001534201 | 4.271013e-08
SnTe | [] | (G) | 298.15 | 2000 | 95495.28 | 261.0229 | 155751.1 | 37.39602 | 0 | -92026 | 0 | 0 | 0
SnTe | [] | (C) | 298.15 | 1079 | -72518.85 | 98.72403 | -60652.44 | 48.9411 | 0.01012286 | 0 | 0 | 0 | 0
SnTe | [] | (L) | 298.15 | 2000 | -3366.147 | 129.6679 | -21464.93 | 63.5816 | 0 | 0 | 0 | 0 | 0
SrBrOH | [] | (G) | 298.15 | 6000 | -500414.1 | 328.3231 | -480927.5 | 75.56651306 | -0.005809623718 | -498134 | 0 | 8.70046509e-06 | -2.459106e-09
SrBr2 | [] | (G) | 298.15 | 6000 | -451772.8 | 326.3005 | -401723.8 | 62.24463654 | 0.000245336532 | -94562 | 0 | -1.92478608e-07 | 5.17971156e-11
SrBr | [] | (G) | 298.15 | 6000 | -113103.7 | 264.135 | -64928.14 | 37.3106308 | 0.000766066074 | -59338 | 0 | -1.5634257e-07 | 7.6925262e-11
SrBr2 | [] | (C) | 298.15 | 930 | -710803.3 | 143.4477 | -716997.7 | 70.504 | 0.020761 | -14800 | 0 | 0 | 0
SrBr2 | [] | (L) | 298.15 | 3900 | -688310.1 | 147.2231 | -705188.4971 | 100 | 0 | 0 | 0 | 0 | 0
SrCO3 | [] | (C) | 298.15 | 2000 | -1159111.2 | 97.05408 | -1219551.5 | 89.59986 | 0.03580648 | -1420546 | 0 | 0 | 0
SrCO3 | [] | (C) | 298.15 | 1767 | -1151481.7 | 97.20834 | -1226997.5 | 152.093 | -0.11165 | -3939200 | 0 | 8.9249e-05 | 0
SrCO3 | [] | (L) | 298.15 | 2500 | -1137484.0 | 47.28438 | -1227439.8 | 165 | 0 | 0 | 0 | 0 | 0
SrC2 | [] | (C) | 298.15 | 1000 | -94338.15 | 71.11734 | -84495.11 | 68.6012 | 0.0112941 | -794770 | 0 | 0 | 0
SrClOH | [] | (G) | 298.15 | 6000 | -532845.2 | 319.7339 | -533697.1 | 75.38220215 | -0.00541242981 | -550018 | 0 | 8.389550172e-06 | -2.375591e-09
SrCl2 | [] | (L) | 298.15 | 3800 | -714262.1 | 181.7462 | -788424 | 106.298 | 0 | -13485000 | 0 | 0 | 0
SrCl2 | [] | (G) | 298.15 | 6000 | -499123.7 | 314.822 | -487012.6 | 57.70982361 | 0.001061367608 | -194970 | 0 | -8.33090856e-07 | 2.243072664e-10
SrCl | [] | (G) | 298.15 | 6000 | -152663.6 | 252.508 | -125866.5 | 37.10630035 | 0.001169303894 | -103322 | 0 | -4.89675294e-07 | 1.62840042e-10
SrCl2 | [] | (C) | 298.15 | 1147 | -783874.9 | 114.8576 | -833197.7 | 80.081 | 0.007619 | -599800 | 0 | 0 | 0
SrFOH | [] | (G) | 298.15 | 6000 | -652959.7 | 307.2594 | -654101.5 | 74.34799194 | -0.003204483796 | -638906 | 0 | 6.670742796e-06 | -1.91548938e-09
SrF2 | [] | (G) | 298.15 | 6000 | -796524.8 | 290.5639 | -784805 | 55.63140106 | 0.005496837616 | -368176 | 0 | -4.284662478e-06 | 1.147951e-09
SrF | [] | (G) | 298.15 | 6000 | -329921.9 | 239.7913 | -303551.4 | 35.62390137 | 0.004248713684 | -193936 | 0 | -2.93586273e-06 | 8.071917108e-10
SrF2 | [] | (C) | 298.15 | 1750 | -1177768.7 | 82.13704 | -1227997.9 | 71.774 | 0.015652 | -572700 | 0 | 0 | 0
SrF2 | [] | (L) | 298.15 | 4300 | -1119955.9 | 82.10045 | -1199098.0 | 99 | 0 | 0 | 0 | 0 | 0
SrIOH | [] | (G) | 298.15 | 6000 | -461334 | 335.4731 | -440132.6 | 75.58905029 | -0.005859568786 | -485772 | 0 | 8.74052124e-06 | -2.47008e-09
SrO2H2 | [] | (L) | 298.15 | 2000 | -878043 | 75.66989 | -964565.5304 | 153 | 0 | 0 | 0 | 0 | 0
SrO2H2 | [] | (G) | 298.15 | 6000 | -570958.2 | 313.7631 | -588040.6 | 93.04762268 | -0.0114369 | -914672 | 0 | 1.651103e-05 | -4.528203e-09
SrOH | [] | (G) | 298.15 | 6000 | -205724.4 | 251.6544 | -193666.6 | 54.52362823 | -0.00504405365 | -463612 | 0 | 7.724659422e-06 | -2.119516e-09
SrO2H2 | [] | (C) | 298.15 | 808 | -884372.5 | 94.00928 | -964997.2 | 72.295 | 0.066275 | 0 | 0 | 0 | 0
SrH2 | [] | (L) | 298.15 | 2000 | -116009.2 | 47.9781 | -165102.3554 | 75 | 0 | 0 | 0 | 0 | 0
SrH | [] | (G) | 298.15 | 6000 | 189818.5 | 212.6367 | 219225.2 | 22.88905716 | 0.02787685 | 44324 | 0 | -1.920158e-05 | 4.889049e-09
SrH2 | [] | (C) | 298.15 | 1323 | -147002.9 | 52.00444 | -179998.7 | 34.301 | 0.03253 | 0 | 0 | 0 | 0
SrI2 | [] | (L) | 298.15 | 5300 | -544713.2 | 157.2402 | -555110.5442 | 110 | 0 | 0 | 0 | 0 | 0
SrI2 | [] | (G) | 298.15 | 6000 | -325872.9 | 341.5363 | -272216.7 | 62.30364227 | 0.000116432786 | -65464 | 0 | -9.0203994e-08 | 2.39420784e-11
SrI | [] | (G) | 298.15 | 6000 | -55882.19 | 271.9032 | -5849.936 | 37.35570526 | 0.00063269167 | -39594 | 0 | -1.02582276e-07 | 5.81235804e-11
SrI2 | [] | (C) | 298.15 | 811 | -559044 | 159.1078 | -561997.7 | 72.531 | 0.024029 | -203700 | 0 | 0 | 0
N2SrO6 | [] | (C) | 298.15 | 400 | -830658.1 | 194.5256 | -988480.2 | 160.2089 | 0 | 0 | 0 | 0 | 0
N2Sr3 | [] | (C) | 298.15 | 1303 | -352729.3 | 134.7056 | -391106.1 | 121.51615 | 0.0271895 | 0 | 0 | 0 | 0
SrSO4 | [] | (L) | 298.15 | 4000 | -1301529.4 | 101.7653 | -1434090.6 | 170 | 0 | 0 | 0 | 0 | 0
SrSO4 | [] | (C) | 298.15 | 1880 | -1356080.5 | 121.0103 | -1458496.9 | 109.691 | 0.053413 | -2099300 | 0 | 0 | 0
SrO | [] | (G) | 298.15 | 10000 | -37468.93 | 229.947 | -14214.37 | 30.64512253 | 0.01843888855 | -142562 | 0 | -1.830593e-05 | 6.6592e-09
SrO | [] | (C) | 298.15 | 2930 | -562105 | 55.44454 | -590498.7 | 47.409 | 0.010904 | -493100 | 0 | -1.513999998e-06 | 0
SrO | [] | (L) | 298.15 | 6000 | -538414.2 | 15.24427 | -584645.7956 | 84 | 0 | 0 | 0 | 0 | 0
SrO2 | [] | (C) | 298.15 | 600 | -588401.4 | 58.98829 | -633303.6 | 73.95544 | 0.0184052 | 0 | 0 | 0 | 0
SrTiO3 | [] | (C) | 298.15 | 2313 | -1623451.0 | 108.7679 | -1684073.0 | 118.08609 | 0.00736208 | -1949278 | 0 | 0 | 0
Sr2TiO4 | [] | (C) | 298.15 | 2133 | -2229185.4 | 158.9685 | -2311103.7 | 160.83635 | 0.01606272 | -1953462 | 0 | 0 | 0
SrWO4 | [] | (C) | 298.15 | 1808 | -1555923.6 | 137.5084 | -1634629.1 | 120.63772 | 0.03609929 | 0 | 0 | 0 | 0
SrZrO3 | [] | (L) | 298.15 | 5000 | -1710348.3 | 47.68028 | -1787091.0 | 167 | 0 | 0 | 0 | 0 | 0
SrZrO3 | [] | (C) | 298.15 | 2750 | -1686230.5 | 115.0104 | -1764996.9 | 127.063 | 0.003312 | -2191400 | 0 | 0 | 0
SrS | [] | (C) | 298.15 | 2500 | -475102.8 | 68.20491 | -479998.5 | 47.533 | 0.007746 | -101600 | 0 | 0 | 0
SrS | [] | (L) | 298.15 | 5200 | -387790 | 68.50337 | -436299.5422 | 67 | 0 | 0 | 0 | 0 | 0
SrS | [] | (G) | 298.15 | 6000 | 56490.11 | 243.0025 | 104213.7 | 35.27363586 | 0.006910716248 | -113580 | 0 | -7.335896298e-06 | 2.909587e-09
SrS | [] | (C) | 298.15 | 2275 | -457739.7 | 68.18778 | -452599.5 | 54.29534 | 0.00527058 | -648364 | 0 | 0 | 0
Sr | [] | (C) | 298.15 | 1041 | 1.321854 | 55.7027 | 0.8033067 | 19.795 | 0.016196 | 192200 | 0 | 0 | 0
Sr | [] | (L) | 298.15 | 3400 | 11316.38 | 57.83792 | 5976.4797 | 36 | 0 | 0 | 0 | 0 | 0
Sr | [] | (G) | 298.15 | 10000 | 127681.1 | 164.533 | 160501 | 20.73356247 | 0.000169169188 | 1514 | 0 | -1.8641304e-07 | 6.73503456e-11
Sr2 | [] | (G) | 298.15 | 3000 | 258077.5 | 278.5261 | 310025.4 | 23.63575745 | -0.004164012908 | 863496 | 0 | 2.027766726e-06 | -3.205735476e-10
TaB2 | [] | (C) | 298.15 | 3373 | -214590.4 | 44.36873 | -209140.7 | 59.64958 | 0.0184771476 | -1525122 | 0 | 1.6790562e-07 | -2.6704272e-11
TaB2 | [] | (L) | 298.15 | 6000 | -183618 | -35.8807 | -205615.5 | 59.331672 | 0.0434345988 | 11845420 | 0 | -9.52193022e-06 | 6.90747156e-10
TaBr3O | [] | (G) | 298.15 | 6000 | -643081.5 | 397.6234 | -611500 | 95.54551697 | 0.02474067 | -437898 | 0 | -1.824065e-05 | 4.698113526e-09
TaBr5 | [] | (G) | 298.15 | 6000 | -532440.1 | 457.5874 | -484997 | 132.1482544 | 0.001908617782 | -477946 | 0 | -1.498687818e-06 | 4.035531924e-10
TaC | [] | (L) | 298.15 | 6000 | 2392837.4 | 3105.527 | 1583150.1 | 37.709745 | 0.0612776036 | -555786844 | 0 | -1.647081348e-05 | 1.25515098e-09
Ta2C | [] | (C) | 298.15 | 3773 | -207645.4 | 81.59849 | -197406 | 66.781595 | 0.0133512994 | -890812 | 0 | 3.1046226e-07 | -5.320776e-11
TaC | [] | (C) | 298.15 | 4273 | -150009.1 | 42.29844 | -144743.5 | 43.29405 | 0.0113643744 | -885122 | 0 | -1.982742e-08 | 4.467444e-12
TaCl3O | [] | (G) | 298.15 | 6000 | -750684 | 363.543 | -782000.6 | 93.46942139 | 0.02918841 | -696198 | 0 | -2.171064e-05 | 5.628301026e-09
TaCl5 | [] | (C) | 298.15 | 489.6 | -745931.9 | 227.7548 | -858395.6 | 133.12 | 0.046554 | 0 | 0 | 0 | 0
TaCl5 | [] | (L) | 298.15 | 800 | -759587.7 | 198.6135 | -869566.2008 | 210 | 0 | 0 | 0 | 0 | 0
TaCl5 | [] | (G) | 298.15 | 6000 | -708354.1 | 411.7357 | -762497.9 | 129.2875061 | 0.00804716034 | -899206 | 0 | -6.293995974e-06 | 1.690426e-09
TaF3O | [] | (G) | 298.15 | 6000 | -1349236.2 | 327.1168 | -1380004.5 | 81.55415344 | 0.05393156 | -984574 | 0 | -4.061175e-05 | 1.062078e-08
TaF5 | [] | (G) | 298.15 | 6000 | -1723586.8 | 346.8968 | -1777004.2 | 110.2857 | 0.04768864746 | -1579940 | 0 | -3.66709e-05 | 9.731685e-09
TaF5 | [] | (C) | 298.15 | 370.1 | -1794786.0 | 173.3139 | -1903595.9 | 38.548 | 0.333565 | 0 | 0 | 0 | 0
TaF5 | [] | (L) | 298.15 | 1000 | -1780820.4 | 204.5651 | -1891954.6 | 155 | 0 | 0 | 0 | 0 | 0
TaI3O | [] | (G) | 298.15 | 6000 | -413092.9 | 424.4127 | -375585.3 | 95.92970276 | 0.02391139 | -317490 | 0 | -1.759067e-05 | 4.523369e-09
TaI5 | [] | (G) | 298.15 | 6000 | -176452.8 | 506.8585 | -118233.8 | 132.7424 | 0.000626690864 | -268670 | 0 | -4.94530104e-07 | 1.337446512e-10
NTa | [] | (L) | 298.15 | 6000 | -224084.7 | -144.1404 | -274418 | 9.261162 | 0.0301226196 | 48188160 | 0 | -6.01172394e-06 | 4.09298184e-10
NTa2 | [] | (C) | 298.15 | 3000 | -260025.9 | 92.02731 | -270212.8 | 70.174008 | 0.0181776448 | -684222 | 0 | -3.1447794e-07 | 5.85887712e-11
NTa2 | [] | (L) | 298.15 | 6000 | -88697.41 | 42.1017 | -191991.9 | 55.872331 | 0.0247541574 | 20132780 | 0 | -5.53486194e-06 | 4.15572684e-10
NTa | [] | (C) | 298.15 | 3363 | -234816.6 | 50.59005 | -250763.5 | 18.798402 | 0.079405889 | 66534 | 0 | -4.294292898e-05 | 7.337751672e-09
TaO | [] | (G) | 298.15 | 10000 | 212362.5 | 241.0002 | 242526.5 | 28.27536774 | 0.01301923 | -108470 | 0 | -4.067058108e-06 | 4.543218384e-10
TaO2 | [] | (G) | 298.15 | 6000 | -186519.3 | 277.3716 | -173667.2 | 37.3314209 | 0.0380377 | -430618 | 0 | -2.524734741e-05 | 6.61137e-09
Ta2O5 | [] | (C) | 298.15 | 2150 | -1923825.9 | 141.9136 | -2048996.0 | 151.254 | 0.031062 | -2273900 | 0 | 0 | 0
Ta2O5 | [] | (L) | 298.15 | 5500 | -1796094.1 | 108.4018 | -1990127.5 | 220 | 0 | 0 | 0 | 0 | 0
TaS2 | [] | (C) | 298.15 | 600 | -359326.4 | 75.30103 | -353879.9 | 69.8561 | 0 | 0 | 0 | 0 | 0
Ta | [] | (C) | 298.15 | 3295 | 1.142936 | 41.52254 | 0.758598 | 21.531 | 0.014123 | 29900 | 0 | -9.550999998e-06 | 2.283e-09
Ta | [] | (L) | 298.15 | 6000 | 3908.807 | 16.7387 | -1739.6909 | 44 | 0 | 0 | 0 | 0 | 0
Ta | [] | (G) | 298.15 | 10000 | 740231 | 185.1234 | 782522.9 | 13.16990852 | 0.01699213 | 250052 | 0 | -1.631746446e-06 | -1.105103394e-09
TbO | [] | (G) | 298.15 | 6000 | -100939.4 | 245.6391 | -76193.97 | 27.2125473 | 0.04237802 | 5168 | 0 | -2.598587e-05 | 5.046768e-09
Tb2O3 | [] | (C) | 298.15 | 2683 | -1789594.2 | 160.0107 | -1865196.8 | 140.199 | 0.00496 | -3171500 | 0 | 0 | 0
Tb2O3 | [] | (L) | 298.15 | 6000 | -1763161.9 | 73.28453 | -1864908.0 | 200 | 0 | 0 | 0 | 0 | 0
Tb | [] | (C) | 298.15 | 1630 | 1.891088 | 73.50291 | 0.8667738 | 18.334 | 0.0172 | 484300 | 0 | 0 | 0
Tb | [] | (L) | 298.15 | 6000 | 3679.821 | 59.84707 | -195.638 | 46.5 | 0 | 0 | 0 | 0 | 0
Tb | [] | (G) | 298.15 | 10000 | 345807.8 | 202.0059 | 386060.5 | 26.33053589 | -0.01262626 | 259606 | 0 | 1.758788e-05 | -5.344337e-09
TbB6 | [] | (C) | 298.15 | 2613 | -165869.9 | 132.1084 | -142219.3 | 103.538 | 0.1068004 | -3851984 | 0 | -4.36659963e-06 | 0
TeH2 | [] | (G) | 298.15 | 6000 | 80698.31 | 228.3598 | 99603.56 | 20.59262466 | 0.0479335 | 249796 | 0 | -2.371581e-05 | 4.207537e-09
TeH | [] | (G) | 298.15 | 6000 | 131153.5 | 218.7374 | 163784.8 | 22.02487564 | 0.01816076 | 215698 | 0 | -7.20020691e-06 | 9.663350832e-10
TeO2 | [] | (L) | 298.15 | 3000 | -263792.5 | 51.57586 | -322598.1442 | 111.4 | 0 | 0 | 0 | 0 | 0
TeO2 | [] | (G) | 298.15 | 6000 | -64345.7 | 273.1611 | -55384.32 | 42.19717407 | 0.0326665 | -417640 | 0 | -2.466205e-05 | 6.460254e-09
TeO | [] | (G) | 298.15 | 6000 | 61268.16 | 234.5831 | 87062.05 | 54.1951828 | -0.02616654 | -965578 | 0 | 1.527473e-05 | -2.772863526e-09
TeO2 | [] | (C) | 298.15 | 1006 | -273802.6 | 70.39617 | -324798.2 | 78.757 | 0.000124 | -1548000 | 0 | 0 | 0
TeS | [] | (G) | 298.15 | 6000 | 98406 | 246.1039 | 148316.7 | 59.48407745 | -0.03577064209 | -1021236 | 0 | 2.235973755e-05 | -4.495282e-09
Te | [] | (C) | 298.15 | 722.95 | 1.227191 | 49.41259 | 0.7711407 | 24.614 | 0.00322 | 0 | 0 | 1.678000002e-06 | 0
Te | [] | (L) | 298.15 | 2300 | -5367.99 | 16.78417 | -7546.109 | 171.246 | -0.1685 | 0 | 0 | 0 | 0
Te | [] | (G) | 298.15 | 10000 | 169845.9 | 182.6001 | 209459.4 | 22.05365372 | -0.003956114196 | -36168 | 0 | 3.742846986e-06 | -6.704380188e-10
Te2 | [] | (G) | 298.15 | 6000 | 113273.8 | 258.8589 | 163207.1 | 17.50536728 | 0.05751678 | 486968 | 0 | -4.104708e-05 | 9.651026e-09
Te3 | [] | (G) | 298.15 | 6000 | 143515.7 | 335.8382 | 203224.7 | 58.0151825 | 0.000402151298 | -142768 | 0 | -3.1587942e-07 | 8.50414584e-11
Te4 | [] | (G) | 298.15 | 6000 | 158580.8 | 378.9912 | 217324.3 | 82.82060242 | 0.000700676156 | -241786 | 0 | -5.50577316e-07 | 1.4833374e-10
Te5 | [] | (G) | 298.15 | 6000 | 152001.2 | 461.9123 | 220029.9 | 107.9065 | 0.00039287486 | -215454 | 0 | -3.09624078e-07 | 8.3670444e-11
Te6 | [] | (G) | 298.15 | 6000 | 164016.8 | 491.381 | 226564.7 | 132.8693 | 0.000352947092 | -250446 | 0 | -2.79832992e-07 | 7.59154128e-11
Te7 | [] | (G) | 298.15 | 6000 | 186244.3 | 557.9785 | 254240.5 | 157.7701 | 0.00044344616 | -305006 | 0 | -3.5027292e-07 | 9.49605108e-11
TeTl2 | [] | (C) | 298.15 | 726 | -98885.24 | 174.0205 | -80311.72 | 67.97375 | 0.0271895 | 0 | 0 | 0 | 0
TeTl2 | [] | (L) | 298.15 | 1500 | 37799.8 | 355.0833 | 15015.52 | -86.1698 | 0 | 0 | 0 | 0 | 0
TeZn | [] | (C) | 298.15 | 3000 | -127026.4 | 77.8088 | -119214.5 | 44.08882 | 0.01873984 | 0 | 0 | 0 | 0
TeZn | [] | (G) | 298.15 | 2000 | 193724.6 | 257.6765 | 255164.1 | 37.383471 | 1.2549e-05 | -79058 | 0 | 0 | 0
ThC2 | [] | (C) | 298.15 | 2933 | -201041.5 | 80.73621 | -187396.7 | 52.7058 | 0.008366 | -1095946 | 0 | 0 | 0
ThH2 | [] | (C) | 298.15 | 1000 | -121620.4 | 59.40424 | -143475.3 | 52.74763 | 0.01108495 | 0 | 0 | 0 | 0
N4Th3 | [] | (C) | 298.15 | 2373 | -1225819.6 | 178.6298 | -1296725.3 | 116.20374 | 0.1330194 | 0 | 0 | 0 | 0
ThS2O8 | [] | (C) | 298.15 | 900 | -2355687.3 | 148.0956 | -2540748.8 | 104.575 | 0.2309016 | 0 | 0 | 0 | 0
ThO2 | [] | (G) | 298.15 | 10000 | -465798.5 | 281.5971 | -455177.9 | 45.68807983 | 0.0258428833 | -441088 | 0 | -1.966895e-05 | 5.182002e-09
ThO | [] | (G) | 298.15 | 10000 | -48321.55 | 239.95 | -20932.56 | 28.54891586 | 0.01935216 | -149036 | 0 | -1.780735e-05 | 7.177359e-09
ThO2 | [] | (C) | 298.15 | 3623 | -1173731.6 | 65.2362 | -1226398.1 | 71.567 | 0.006345 | -1045800 | 0 | 7.42999998e-07 | 0
ThO2 | [] | (L) | 298.15 | 6000 | -1134252.6 | 14.1944 | -1214267.6 | 110 | 0 | 0 | 0 | 0 | 0
Th | [] | (C) | 298.15 | 2023 | 1.27685 | 51.83264 | 0.7859043 | 23.435 | 0.008945 | 11400 | 0 | 0 | 0
Th | [] | (L) | 298.15 | 6000 | -3284.631 | 32.60691 | -4507.7203 | 46 | 0 | 0 | 0 | 0 | 0
Th | [] | (G) | 298.15 | 10000 | 560636.9 | 190.0641 | 602001.9 | 27.39730453 | -0.02924835205 | -107200 | 0 | 4.112734131e-05 | -1.244982e-08
TiB2 | [] | (L) | 298.15 | 6000 | -193803.4 | -16.17003 | -241733.4 | 108.758 | 0 | 0 | 0 | 0 | 0
TiB | [] | (C) | 298.15 | 4000 | -165667.5 | 35.07871 | -160196.9 | 63.556502 | -0.0145292322 | -3003394 | 0 | 6.67205232e-06 | -8.64023748e-10
TiB2 | [] | (C) | 298.15 | 3193 | -282499.8 | 28.52857 | -279417.2 | 59.612 | 0.01943718 | -1966600 | 0 | 7.7373e-07 | -8.2224e-10
TiBr3 | [] | (C) | 298.15 | 2000 | -543019.7 | 176.5102 | -548997 | 45.921 | 0.122878 | 1710600 | 0 | 0 | 0
TiBr3 | [] | (G) | 298.15 | 6000 | -417737.3 | 366.911 | -362971.9 | 62.62052155 | 0.07376846 | -78284 | 0 | -6.62240625e-05 | 1.853306e-08
TiBr4 | [] | (C) | 298.15 | 311.4 | -615953.1 | 243.6132 | -617996.1 | 106.748 | 0.083019 | 0 | 0 | 0 | 0
TiBr4 | [] | (L) | 298.15 | 1500 | -602781.3 | 284.1457 | -605368.12 | 151.9 | 0 | 0 | 0 | 0 | 0
TiBr4 | [] | (G) | 298.15 | 6000 | -599067.1 | 400.3038 | -549694.7 | 105.6162 | 0.005309057618 | -569856 | 0 | -4.149228516e-06 | 1.113526062e-09
TiBr2 | [] | (C) | 298.15 | 2000 | -388189.8 | 113.0072 | -395997.8 | 66.049 | 0.019959 | 0 | 0 | 0 | 0
TiBr2 | [] | (G) | 298.15 | 6000 | -158839 | 305.5394 | -107719.8 | 34.05157471 | 0.1175791 | 45928 | 0 | -0.0001153866 | 3.457095e-08
TiBr | [] | (C) | 298.15 | 3000 | -202676.6 | 75.00503 | -206082.5 | 47.519 | 0.008321 | 0 | 0 | 0 | 0
TiBr | [] | (G) | 298.15 | 6000 | 139111.3 | 258.9817 | 191699.1 | 41.24500275 | -0.000155488204 | -346652 | 0 | 4.659673464e-06 | -1.822109e-09
TiC | [] | (C) | 298.15 | 3054 | -170893.6 | 24.73344 | -173199 | 49.624 | 0.003143 | -1437400 | 0 | -1.747999998e-06 | 1.28e-09
TiC | [] | (C) | 298.15 | 3290 | -187473.5 | 24.02775 | -185080.9 | 60.03 | -0.0156185124 | -2258800 | 0 | 1.0788e-05 | -1.5040518e-09
TiC | [] | (L) | 298.15 | 4000 | -73787.2 | 19.76421 | -128875.6959 | 62.745 | 0 | 0 | 0 | 0 | 0
TiC | [] | (L) | 298.15 | 6000 | -193907.4 | -1.662702 | -188639.6676 | 63 | 0 | 0 | 0 | 0 | 0
TiCl2 | [] | (G) | 298.15 | 6000 | -233911.1 | 283.383 | -225029.6 | 32.8846283 | 0.1200627 | -61304 | 0 | -0.0001173159 | 3.508661e-08
TiCl3 | [] | (C) | 298.15 | 2000 | -650466.2 | 139.7098 | -719997.1 | 95.147 | 0.012328 | -148700 | 0 | 0 | 0
TiCl3 | [] | (G) | 298.15 | 6000 | -512276.8 | 331.9813 | -521087.1 | 60.2706604 | 0.07873546 | -259836 | 0 | -7.005195e-05 | 1.954598e-08
TiCl4 | [] | (L) | 298.15 | 600 | -722113 | 252.3146 | -803651.6 | 143.439 | 0.005906 | 0 | 0 | 0 | 0
TiCl4 | [] | (G) | 298.15 | 6000 | -728066.2 | 353.1277 | -763200 | 101.8016 | 0.01340652771 | -849182 | 0 | -1.04291e-05 | 2.790267e-09
TiCl | [] | (G) | 298.15 | 6000 | 119560.3 | 247.539 | 150792.2 | 45.44608307 | -0.02597791 | -382362 | 0 | 2.830446e-05 | -6.835289e-09
TiCl2 | [] | (C) | 298.15 | 1308 | -466108 | 87.35702 | -514997.9 | 69.174 | 0.017163 | -396600 | 0 | 0 | 0
TiCl2 | [] | (L) | 298.15 | 2000 | -446956.3 | 69.91236 | -508022.3762 | 109 | 0 | 0 | 0 | 0 | 0
TiF | [] | (G) | 298.15 | 6000 | -70729.85 | 235.0579 | -39873.57 | 42.73514557 | -0.02089994 | -450472 | 0 | 2.368371e-05 | -5.642276e-09
TiF2 | [] | (C) | 298.15 | 2000 | -877469 | 75.00663 | -922347 | 59.203 | 0.022797 | 0 | 0 | 0 | 0
TiF2 | [] | (G) | 298.15 | 6000 | -616288 | 277.4944 | -601570.5 | 20.16028976 | 0.1377211 | -151640 | 0 | -0.0001307364 | 3.861872e-08
TiF3 | [] | (C) | 298.15 | 2000 | -1340679.9 | 84.60925 | -1409997.2 | 87.536 | 0.014972 | 0 | 0 | 0 | 0
TiF3 | [] | (G) | 298.15 | 6000 | -1144457.4 | 297.4426 | -1152788.9 | 45.16094971 | 0.09337689209 | -137190 | 0 | -6.745805e-05 | 1.600513e-08
TiF4 | [] | (C) | 298.15 | 650 | -1561455.5 | 134.0115 | -1649296.6 | 139.801 | 0.004367 | -2382600 | 0 | 0 | 0
TiF4 | [] | (L) | 298.15 | 2000 | -1501906.3 | 189.4492 | -1611259.2 | 138 | 0 | 0 | 0 | 0 | 0
TiF4 | [] | (G) | 298.15 | 6000 | -1520936.0 | 308.3638 | -1554745.6 | 81.9296875 | 0.05392522 | -1000064 | 0 | -4.099095e-05 | 1.078988e-08
TiH2 | [] | (C) | 298.15 | 2000 | -118315.6 | 28.55555 | -144605.4 | 15.794 | 0.076482 | 0 | 0 | -2.46126e-05 | 0
TiI | [] | (G) | 298.15 | 6000 | 212335.1 | 266.9578 | 266809 | 41.42424774 | -0.000466726112 | -314916 | 0 | 4.96986969e-06 | -1.895915e-09
TiI2 | [] | (C) | 298.15 | 2000 | -257610 | 130.0073 | -261317.8 | 67.38 | 0.01885 | 0 | 0 | 0 | 0
TiI2 | [] | (G) | 298.15 | 6000 | -641.3356 | 323.1327 | 54456.57 | 34.54223633 | 0.11653 | 122750 | 0 | -0.0001145697 | 3.435233e-08
TiI3 | [] | (C) | 298.15 | 2000 | -341958.5 | 192.0107 | -344996.8 | 103.026 | 0.009974 | 0 | 0 | 0 | 0
TiI3 | [] | (G) | 298.15 | 6000 | -197234.6 | 391.1332 | -137115.4 | 63.61862946 | 0.07163151 | 45164 | 0 | -6.45572e-05 | 1.808621e-08
TiI4 | [] | (C) | 298.15 | 428 | -380007.9 | 246.0326 | -382996.2 | 74.858 | 0.170189 | 0 | 0 | 0 | 0
TiI4 | [] | (L) | 298.15 | 1500 | -344793.7 | 311.6788 | -355603.8312 | 156.5 | 0 | 0 | 0 | 0 | 0
TiI4 | [] | (G) | 298.15 | 6000 | -340373.5 | 432.6195 | -283963.7 | 106.9124 | 0.002536894608 | -406710 | 0 | -1.990175628e-06 | 5.35640808e-10
TiI | [] | (C) | 298.15 | 2000 | -129606.3 | 88.00503 | -129920.5 | 47.519 | 0.008321 | 0 | 0 | 0 | 0
NTi | [] | (G) | 298.15 | 6000 | 442254.7 | 222.9435 | 471417.7 | 25.08137894 | 0.02461102295 | -36566 | 0 | -1.817875122e-05 | 4.791747e-09
NTi | [] | (C) | 298.15 | 3220 | -318007.7 | 28.73424 | -337996.6 | 42.83 | 0.008878 | 0 | 0 | 7.8798e-08 | 0
NTi | [] | (L) | 298.15 | 6000 | -207952.1 | 28.05998 | -283071.8 | 63.042 | -0.000129406 | 0 | 0 | 1.3728e-08 | 0
Ti4O7 | [] | (C) | 298.15 | 1960 | -3226513.3 | 201.5018 | -3402993.5 | 246.224 | 0.048007 | -3887100 | 0 | 0 | 0
Ti4O7 | [] | (L) | 298.15 | 5000 | -3073061.3 | 133.7575 | -3336367.6 | 362 | 0 | 0 | 0 | 0 | 0
TiO | [] | (C) | 298.15 | 2030 | -515635.4 | 34.79401 | -541998.8 | 68.496 | -0.040652 | -1714000 | 0 | 3.1626e-05 | 0
TiO | [] | (L) | 298.15 | 5000 | -440205.9 | 35.49222 | -504181.4095 | 70 | 0 | 0 | 0 | 0 | 0
TiO | [] | (G) | 298.15 | 10000 | 20850.54 | 233.1499 | 50210.27 | 27.30882263 | 0.01832249 | 3852 | 0 | -1.150708e-05 | 2.842318e-09
TiO2 | [] | (C) | 298.15 | 2185 | -893623.9 | 50.62554 | -943998.3 | 63.196 | 0.01182 | -1034700 | 0 | 0 | 0
TiO2 | [] | (L) | 298.15 | 5000 | -839491.4 | 25.03708 | -920747.1925 | 100 | 0 | 0 | 0 | 0 | 0
ANATASE | TiO2 | (C) | 298.15 | 2000 | -889912.9 | 50.08556 | -940398.3 | 65.204 | 0.010972 | -1173900 | 0 | 0 | 0
TiO2 | [] | (G) | 298.15 | 6000 | -331673.4 | 255.7337 | -322859.9 | 35.37667847 | 0.04588235 | -408204 | 0 | -3.427801e-05 | 8.912826e-09
Ti2O3 | [] | (C) | 298.15 | 2110 | -1441603.4 | 77.29962 | -1519997.1 | 27.221 | 0.230048 | 0 | 0 | 0 | 0
Ti2O3 | [] | (L) | 298.15 | 5000 | -1325694.2 | 64.72149 | -1463919.3 | 170 | 0 | 0 | 0 | 0 | 0
Ti3O5 | [] | (C) | 298.15 | 2050 | -2327857.4 | 126.2152 | -2456995.4 | 8416.051 | -30.133084 | -180914400 | 0 | 0.030982509 | 0
Ti3O5 | [] | (L) | 298.15 | 5000 | -2120606.7 | 128.2777 | -2353066.2 | 260 | 0 | 0 | 0 | 0 | 0
TiZn2O4 | [] | (C) | 298.15 | 2000 | -1564738.2 | 144.7456 | -1644332.9 | 166.56706 | 0.02317382 | -3216726 | 0 | 0 | 0
TiS2 | [] | (C) | 298.15 | 3000 | -396296.6 | 78.21677 | -399998 | 65.105 | 0.018816 | -300000 | 0 | 0 | 0
TiS | [] | (C) | 298.15 | 2200 | -264796.3 | 62.00482 | -264998.6 | 48.727 | 0.00651 | -237200 | 0 | 0 | 0
TiS | [] | (L) | 298.15 | 4000 | -237494 | 51.10283 | -252972.9394 | 67 | 0 | 0 | 0 | 0 | 0
TiS | [] | (G) | 298.15 | 6000 | 281596 | 245.9845 | 335498.6 | 32.11753082 | 0.01316437 | -40372 | 0 | -8.803370358e-06 | 2.440923e-09
TiS2 | [] | (G) | 298.15 | 6000 | 111383.4 | 281.0928 | 168451.5 | 53.23297882 | 0.01086051 | -499352 | 0 | -8.750024412e-06 | 2.454248e-09
Ti | [] | (C) | 298.15 | 1944 | 0.9700938 | 30.72252 | 0.7511144 | 40.561 | -0.060962 | -441900 | 0 | 0.000100572 | -4.8849e-08
Ti | [] | (L) | 298.15 | 5600 | -5628.95 | 10.61328 | -5811.3752 | 46.8 | 0 | 0 | 0 | 0 | 0
Ti | [] | (G) | 298.15 | 6000 | 431765 | 180.1556 | 473603.9 | 23.16668 | -0.00436485 | 211348 | 0 | 2.0114022e-06 | 2.902818e-10
TlCl | [] | (C) | 298.15 | 704 | -183596 | 111.2451 | -204098.5 | 59.431 | -0.023221 | -409900 | 0 | 3.4019e-05 | 0
TlCl | [] | (L) | 298.15 | 2200 | -170453.8 | 115.0596 | -196958.7214 | 75.6 | 0 | 0 | 0 | 0 | 0
Tl2Cl2 | [] | (G) | 298.15 | 6000 | -275622.6 | 389.5853 | -262144.6 | 82.99768066 | 0.000316469098 | -165056 | 0 | -2.48133828e-07 | 6.6704166e-11
TlCl | [] | (G) | 298.15 | 6000 | -92567.57 | 256.2581 | -67016.52 | 37.17682648 | 0.001035332298 | -93840 | 0 | -3.54928836e-07 | 1.259305344e-10
TlF | [] | (L) | 298.15 | 2300 | -290729 | 112.0695 | -318323.8526 | 67.3 | 0 | 0 | 0 | 0 | 0
TlF | [] | (G) | 298.15 | 6000 | -211276.8 | 244.4753 | -185859.2 | 35.88163757 | 0.00375354004 | -186958 | 0 | -2.507394102e-06 | 6.8633313e-10
TlF | [] | (C) | 298.15 | 599 | -307796.8 | 95.69538 | -329298.4 | 27.668 | 0.074546 | 310500 | 0 | 0 | 0
Tl2F2 | [] | (G) | 298.15 | 6000 | -525525.6 | 357.8757 | -513798.7 | 82.23599243 | 0.001962311554 | -381720 | 0 | -1.5397554e-06 | 4.144141848e-10
TlOH | [] | (G) | 298.15 | 6000 | -95002.86 | 256.5805 | -83853.52 | 54.76329041 | -0.005777901458 | -448554 | 0 | 8.678529054e-06 | -2.453767e-09
TlH | [] | (G) | 298.15 | 6000 | 176759.3 | 215.0946 | 204620.9 | 20.87986755 | 0.02991368 | 138786 | 0 | -1.957075e-05 | 4.776609e-09
NTlO3 | [] | (C) | 298.15 | 400 | -175274.1 | 160.6372 | -242611 | 45.80385 | 0.17844678 | 0 | 0 | 0 | 0
Tl2SO4 | [] | (L) | 298.15 | 2000 | -842116.7 | 187.1906 | -927236 | 204.967 | 0 | 0 | 0 | 0 | 0
Tl2SO4 | [] | (C) | 298.15 | 905 | -858564 | 200.7979 | -933431.9 | 100.392 | 0.12549 | 0 | 0 | 0 | 0
TlO | [] | (G) | 298.15 | 6000 | 169941.7 | 247.4473 | 196081.3 | 14.05249977 | 0.06384795 | 354576 | 0 | -4.463707e-05 | 1.00543e-08
Tl2O | [] | (G) | 298.15 | 6000 | 917.7504 | 314.6803 | 30914.74 | 53.43583679 | 0.01004312 | -388414 | 0 | -7.750495608e-06 | 2.062056e-09
Tl2O | [] | (C) | 298.15 | 852 | -144923 | 146.008 | -167397.6 | 69.664 | 0.028004 | 154100 | 0 | 0 | 0
Tl2O3 | [] | (C) | 298.15 | 1107 | -311144.6 | 160.0109 | -386996.8 | 128.519 | 0.008602 | -2034400 | 0 | 0 | 0
Tl2O3 | [] | (L) | 298.15 | 3000 | -257135.5 | 162.9411 | -359555.9736 | 160 | 0 | 0 | 0 | 0 | 0
Tl2O | [] | (L) | 298.15 | 4000 | -115701.6 | 152.343 | -151842.8449 | 113 | 0 | 0 | 0 | 0 | 0
Tl2S | [] | (C) | 298.15 | 730 | -112514.3 | 158.9621 | -94951.59 | 71.5293 | 0.029281 | 0 | 0 | 0 | 0
Tl2S | [] | (L) | 298.15 | 2000 | -83388.89 | 178.0289 | -77547.11 | 99.5554 | 0 | 0 | 0 | 0 | 0
Tl | [] | (C) | 298.15 | 576 | 1.373999 | 64.30265 | 0.7887011 | 25.017 | 0.00736 | -79400 | 0 | 0 | 0
Tl | [] | (L) | 298.15 | 3000 | 5054.298 | 68.38032 | 3135.18 | 25.844 | 0.001673 | 1225100 | 0 | 0 | 0
Tl | [] | (G) | 298.15 | 10000 | 145380.8 | 180.8589 | 180766.1 | 20.355896 | 0.00164040718 | 10026 | 0 | -2.23655319e-06 | 1.044014e-09
Tm2O3 | [] | (C) | 298.15 | 2683 | -1802120.2 | 139.7117 | -1888696.5 | 125.185 | 0.008351 | -975600 | 0 | 0 | 0
Tm2O3 | [] | (L) | 298.15 | 6000 | -1813722.3 | 38.58335 | -1909571.0 | 200 | 0 | 0 | 0 | 0 | 0
TmO | [] | (G) | 298.15 | 6000 | -42879.93 | 250.2976 | -18896.6 | 42.31201935 | 0.001671369552 | -412604 | 0 | -3.375151518e-06 | 1.537085e-09
Tm | [] | (C) | 298.15 | 1818 | 1.496343 | 73.01275 | 0.8206426 | 28.506 | -0.006906 | 0 | 0 | 1.0382e-05 | 0
Tm | [] | (L) | 298.15 | 4500 | 7827.193 | 62.19733 | 2301.4554 | 41.4 | 0 | 0 | 0 | 0 | 0
Tm | [] | (G) | 298.15 | 10000 | 196637.2 | 190.0101 | 232760 | 20.61981201 | 0.00058498087 | 4320 | 0 | -7.24335936e-07 | 3.031782072e-10
UB2 | [] | (C) | 298.15 | 2703 | -171139.2 | 55.09587 | -164390.3 | 107.00114 | -0.04024046 | -3547184 | 0 | 2.451238e-05 | 0
UB4 | [] | (C) | 298.15 | 2803 | -255991.6 | 71.11894 | -245539.6 | 112.1044 | 0.02907185 | -3722870 | 0 | 0 | 0
UB12 | [] | (C) | 298.15 | 2533 | -459547.4 | 139.7293 | -432935.9 | 308.49625 | 0.01530978 | -12758150 | 0 | 0 | 0
U2C3 | [] | (C) | 298.15 | 2073 | -203593.6 | 138.343 | -181538.7 | 125.0717 | 0.01279998 | -1551894 | 0 | 0 | 0
UC | [] | (C) | 298.15 | 2588 | 82326.56 | 59.40368 | 90772.51 | 56.0522 | 0.00426666 | -610718 | 0 | 0 | 0
UC2 | [] | (C) | 298.15 | 2773 | 85931.73 | 67.77582 | 96212.35 | 125.0717 | 0.01279998 | -1551894 | 0 | 0 | 0
UCl2 | [] | (G) | 298.15 | 6000 | -177872.9 | 339.1114 | -159106.9 | 60.73686218 | -0.00920593872 | 76582 | 0 | 1.316379e-05 | -4.062868e-09
UCl3 | [] | (G) | 298.15 | 6000 | -527469.8 | 380.2244 | -529395.9 | 86.42626953 | -0.009624227906 | -168412 | 0 | 8.6689032e-06 | -1.300842e-09
UCl4 | [] | (G) | 298.15 | 6000 | -792122.7 | 402.8804 | -819964.9 | 112.0366 | 0.001211383628 | -415296 | 0 | -1.144715424e-06 | 9.379480596e-10
UCl5 | [] | (G) | 298.15 | 6000 | -867031.1 | 438.5487 | -916221.3 | 123.6547 | 0.0233875 | -525684 | 0 | -1.317519e-05 | 2.760868e-09
UCl | [] | (G) | 298.15 | 6000 | 157809.7 | 265.817 | 189428.2 | 63.81528473 | -0.0520181 | -845892 | 0 | 5.420772e-05 | -1.694716e-08
UF2O2 | [] | (C) | 298.15 | 2100 | -1561637.2 | 135.5104 | -1653596.9 | 106.238 | 0.028326 | -1020800 | 0 | 0 | 0
UF2O2 | [] | (G) | 298.15 | 6000 | -1324961.2 | 342.5033 | -1354567.6 | 86.48751831 | 0.04449271 | -945500 | 0 | -3.380504e-05 | 8.89589502e-09
UF3O | [] | (G) | 298.15 | 6000 | -1483814.1 | 352.9549 | -1510643.2 | 84.39866638 | 0.05417958 | -742570 | 0 | -3.77542e-05 | 9.39363e-09
UF4O | [] | (G) | 298.15 | 6000 | -1733074.5 | 363.0255 | -1785615.6 | 112.8255 | 0.04211621 | -1303398 | 0 | -3.225984e-05 | 8.538004e-09
UF2O | [] | (G) | 298.15 | 6000 | -1111588.4 | 336.5236 | -1115509.7 | 80.22102356 | 0.005771063232 | -245928 | 0 | 1.861383588e-06 | -1.01525e-09
UF | [] | (G) | 298.15 | 10000 | -80503.96 | 251.66 | -49257.17 | 56.0954361 | -0.02252544 | -1170158 | 0 | 2.064637e-05 | -5.552257e-09
UF2 | [] | (G) | 298.15 | 10000 | -553799 | 315.7074 | -535034 | 37.61193085 | 0.06234485 | 331320 | 0 | -4.556977e-05 | 1.126925e-08
UF3 | [] | (C) | 298.15 | 1768 | -1441099.4 | 123.4096 | -1508697.1 | 106.539 | 0.000705 | -1035500 | 0 | 0 | 0
UF3 | [] | (L) | 298.15 | 3200 | -1442114.6 | 90.72458 | -1514076.4 | 134 | 0 | 0 | 0 | 0 | 0
UF3 | [] | (G) | 298.15 | 10000 | -1059858.5 | 347.3141 | -1060959.4 | 80.70231628 | 0.002483911896 | -466430 | 0 | -6.96739656e-07 | 1.194658e-09
UF4 | [] | (C) | 298.15 | 1309 | -1831355.5 | 151.6817 | -1920496.5 | 138.865 | -0.032068 | -1402000 | 0 | 2.7988e-05 | 0
UF4 | [] | (L) | 298.15 | 2500 | -1805418.4 | 128.8103 | -1910937.2 | 167 | 0 | 0 | 0 | 0 | 0
UF4 | [] | (G) | 298.15 | 10000 | -1580695.4 | 363.0882 | -1606151.2 | 106.1537 | 0.004108487702 | -553870 | 0 | 2.925220182e-06 | -1.257504e-09
UF5 | [] | (C) | 298.15 | 621 | -1972750.4 | 179.5133 | -2082996.0 | 125.159 | 0.030208 | -192500 | 0 | 0 | 0
UF5 | [] | (L) | 298.15 | 1800 | -1921773.9 | 234.1973 | -2049357.0 | 167 | 0 | 0 | 0 | 0 | 0
UF5 | [] | (G) | 298.15 | 10000 | -1903759.7 | 386.2261 | -1949823.2 | 110.1085 | 0.05295914 | -1087712 | 0 | -3.701622e-05 | 9.234995e-09
UF6 | [] | (C) | 298.15 | 337.21 | -2070633.3 | 227.8167 | -2197695.0 | -53.92 | 0.608187 | 3497000 | 0 | 0 | 0
UF6 | [] | (L) | 298.15 | 500 | -2049793.3 | 282.9937 | -2179050.2 | 145.55 | 0.134 | 0 | 0 | 0 | 0
UF6 | [] | (G) | 298.15 | 6000 | -2070879.5 | 376.5575 | -2148644.9 | 137.9225 | 0.04224603 | -1635158 | 0 | -3.259436e-05 | 8.670526e-09
NU | [] | (C) | 298.15 | 3000 | -276167.9 | 75.29934 | -286534.4 | 44.3398 | 0.029281 | 0 | 0 | 0 | 0
US2O8 | [] | (C) | 298.15 | 1000 | -2086485.5 | 161.0629 | -2267180.8 | 104.575 | 0.2309016 | 0 | 0 | 0 | 0
U4O9 | [] | (C) | 298.15 | 3500 | -4290416.7 | 334.1599 | -4511991.0 | 56515.012 | -183.412408 | -1059773500 | 0 | 0 | 0.000391818144
UO | [] | (G) | 298.15 | 10000 | 682.521 | 248.7561 | 30481.37 | 92.51843262 | -0.1076803 | -2335930 | 0 | 9.746852e-05 | -2.919763e-08
UO2 | [] | (C) | 298.15 | 6000 | -1035629.7 | 77.03639 | -1084998.1 | 96.525 | -0.028515 | -2305400 | 0 | 1.6996e-05 | 0
UO2 | [] | (G) | 298.15 | 10000 | -482702 | 266.3348 | -477814.8 | 57.75962067 | 0.009045166016 | -74038 | 0 | -5.32318608e-07 | -4.030367436e-10
UO3 | [] | (C) | 298.15 | 3000 | -1150587.1 | 96.11821 | -1223797.6 | 105.737 | -0.020855 | -1737500 | 0 | 1.9086e-05 | 0
UO3 | [] | (G) | 298.15 | 10000 | -789105.8 | 309.5142 | -799246.2 | 60.97505951 | 0.04535772 | -639554 | 0 | -3.429962e-05 | 8.99539e-09
U3O8 | [] | (C) | 298.15 | 3000 | -3380679.0 | 282.5739 | -3574792.9 | 1020.69 | -2.008423 | -23441300 | 0 | 0 | 3.011753e-06
US | [] | (C) | 298.15 | 2735 | -329489.9 | 77.97621 | -319997.5 | 52.83129 | 0.00652548 | -378562 | 0 | 0 | 0
U2S3 | [] | (C) | 298.15 | 2300 | -843325.5 | 188.2476 | -819864.2 | 124.6534 | 0.01610455 | -376470 | 0 | 0 | 0
US2 | [] | (C) | 298.15 | 2000 | -474146.5 | 110.4387 | -460127.8 | 71.78028 | 0.0096209 | 0 | 0 | 0 | 0
U | [] | (C) | 298.15 | 1408 | 1.279637 | 50.20278 | 0.828931 | 28.207 | -0.005792 | -119700 | 0 | 2.8481e-05 | 0
U | [] | (L) | 298.15 | 6000 | 8265.591 | 39.05098 | 2470.986 | 42.144 | 0.003232 | 2069900 | 0 | 0 | 0
U | [] | (G) | 298.15 | 10000 | 490568.7 | 199.6748 | 534999.5 | 35.68043518 | -0.03373376 | -383784 | 0 | 2.850122e-05 | -5.806635498e-09
V2B3 | [] | (C) | 298.15 | 2500 | -353259.6 | 59.40695 | -345095.5 | 87.918294 | 0.067099503 | -2088154 | 0 | -1.6376445e-05 | 0
V3B4 | [] | (C) | 298.15 | 2573 | -498856.8 | 88.64974 | -486479.4 | 125.795359 | 0.089712801 | -2821852 | 0 | -2.040886e-05 | 0
V5B6 | [] | (C) | 298.15 | 2500 | -763030.7 | 76.14982 | -763391.3 | 201.549489 | 0.134935214 | -4288412 | 0 | -2.8473681e-05 | 0
VB | [] | (C) | 298.15 | 2523 | -142681.6 | 29.28462 | -138455.9 | 37.877065 | 0.022609115 | -733280 | 0 | -4.032412002e-06 | 0
VB2 | [] | (C) | 298.15 | 2673 | -207649 | 30.12233 | -203710.6 | 50.041229 | 0.044486205 | -1354456 | 0 | -1.234403e-05 | 0
V3B2 | [] | (C) | 298.15 | 2343 | -316622.6 | 86.93251 | -303683.1 | 101.467031 | 0.045954438 | -1578664 | 0 | -3.785614998e-06 | 0
VBr3O | [] | (G) | 298.15 | 6000 | -539868 | 379.9697 | -509609.3 | 94.21372986 | 0.0276034729 | -606980 | 0 | -2.047864e-05 | 5.298803e-09
VBr5 | [] | (G) | 298.15 | 6000 | -439636.7 | 437.7964 | -393750 | 130.0736084 | 0.006349156952 | -704598 | 0 | -4.961063232e-06 | 1.331386e-09
VC | [] | (C) | 298.15 | 2898 | -104411.4 | 27.61106 | -100809 | 36.3921 | 0.0133856 | -711110 | 0 | 0 | 0
VCl3O | [] | (G) | 298.15 | 6000 | -642021.7 | 345.2933 | -675001.4 | 91.13989258 | 0.03401904 | -822392 | 0 | -2.54002e-05 | 6.603176e-09
VCl4 | [] | (G) | 298.15 | 6000 | -496557.9 | 364.4804 | -527999.3 | 102.3269 | 0.01230283 | -836292 | 0 | -9.579541626e-06 | 2.564713e-09
VCl5 | [] | (G) | 298.15 | 6000 | -593780.8 | 391.224 | -649890.4 | 126.0194397 | 0.01496517334 | -1084124 | 0 | -1.16481e-05 | 3.117732e-09
VCl2 | [] | (C) | 298.15 | 1623 | -405033.8 | 99.42725 | -450997.8 | 72.775 | 0.010819 | -337900 | 0 | 0 | 0
VCl2 | [] | (L) | 298.15 | 3000 | -452117.9 | 57.34605 | -480811.1154 | 105 | 0 | 0 | 0 | 0 | 0
VCl2 | [] | (G) | 298.15 | 6000 | -204395.1 | 306.6559 | -187996.5 | 72.57884216 | -0.01454289 | -912622 | 0 | 4.145978394e-06 | 3.595124364e-10
VCl3 | [] | (C) | 298.15 | 1000 | -510893.6 | 131.0894 | -580597.2 | 97.262 | 0.014595 | -747900 | 0 | 0 | 0
VCl3 | [] | (G) | 298.15 | 6000 | -358766.5 | 337.2164 | -365394.5 | 61.47362518 | 0.05691207 | -96122 | 0 | -3.711158e-05 | 8.018439e-09
VF3O | [] | (G) | 298.15 | 6000 | -1202591.7 | 309.2681 | -1235004.9 | 75.40693665 | 0.06604133 | -988446 | 0 | -4.952687256e-05 | 1.291391e-08
VF3 | [] | (C) | 298.15 | 1000 | -1228904.6 | 96.60904 | -1296997.3 | 106.847 | -0.001105 | -1479000 | 0 | 0 | 0
VF3 | [] | (L) | 298.15 | 4000 | -1230786.2 | 92.63898 | -1298529.6 | 101.903 | 0.00236 | 0 | 0 | 0 | 0
VF3 | [] | (G) | 298.15 | 6000 | -966492 | 310.5327 | -971049.2 | 71.98712158 | 0.01563022 | -828720 | 0 | -5.365721742e-06 | 1.265109e-09
VF4 | [] | (G) | 298.15 | 6000 | -1227043.3 | 331.2002 | -1254851.3 | 85.50839233 | 0.04681519 | -947366 | 0 | -3.572652e-05 | 9.430421e-09
VF5 | [] | (G) | 298.15 | 6000 | -1381487.8 | 330.8447 | -1436105.5 | 101.4184 | 0.06539268 | -1530670 | 0 | -4.982867e-05 | 1.313959e-08
VF2 | [] | (C) | 298.15 | 1763 | -948296 | 76.22635 | -992273.1 | 62.569 | 0.019432 | -460700 | 0 | 0 | 0
VF2 | [] | (L) | 298.15 | 4000 | -909196.3 | 60.61382 | -975051.007 | 100 | 0 | 0 | 0 | 0 | 0
VF2 | [] | (G) | 298.15 | 6000 | -660707.4 | 284.7294 | -643998.5 | 45.8442688 | 0.03603239746 | -262134 | 0 | -2.596851e-05 | 6.249038e-09
VI3O | [] | (G) | 298.15 | 6000 | -359733.6 | 405.2696 | -323843.8 | 95.1343689 | 0.02571108 | -497050 | 0 | -1.904117e-05 | 4.920401e-09
VI5 | [] | (G) | 298.15 | 6000 | -164102.1 | 490.1147 | -106638.8 | 131.5257 | 0.003247068786 | -481216 | 0 | -2.54668854e-06 | 6.855331416e-10
N23V50 | [] | (C) | 298.15 | 3500 | -6243108.0 | 1341.761 | -6600869.3 | 1812.3 | 0.08278 | -44046000 | 0 | 0.000337728 | -7.57296e-08
NV | [] | (C) | 298.15 | 2623 | -194833.5 | 37.43382 | -218098.9 | 44.632 | 0.009767 | -850200 | 0 | 0 | 0
NV | [] | (G) | 298.15 | 6000 | 495498.2 | 228.7971 | 525808.7 | 34.33277893 | 0.00407954712 | -8500 | 0 | 2.43895854e-07 | -5.096890872e-10
VO | [] | (C) | 298.15 | 2063 | -404616 | 33.51386 | -430798.8 | 52.92 | 0.013113 | -1636500 | 0 | 0 | 0
VO | [] | (L) | 298.15 | 5000 | -321236 | 38.84528 | -388315.7066 | 70 | 0 | 0 | 0 | 0 | 0
VO | [] | (G) | 298.15 | 10000 | 118791.4 | 230.7842 | 148633.7 | 26.80742264 | 0.02018643 | -87790 | 0 | -1.416604614e-05 | 3.900051e-09
VO2 | [] | (G) | 298.15 | 6000 | -243679.6 | 261.8659 | -232643.2 | 33.01170349 | 0.05013138 | -329830 | 0 | -3.727833252e-05 | 9.692628e-09
V2O3 | [] | (C) | 298.15 | 2230 | -1141225.8 | 94.50015 | -1216797.0 | 144.31 | -0.018663 | -3445000 | 0 | 1.0892e-05 | 0
V2O3 | [] | (L) | 298.15 | 5000 | -953486.7 | 97.22897 | -1122524.5 | 160 | 0 | 0 | 0 | 0 | 0
V2O4 | [] | (C) | 298.15 | 1818 | -1330819.3 | 93.19126 | -1432596.6 | 364.962 | -1.906105 | 0 | 0 | 0.003548895 | 0
V2O4 | [] | (L) | 298.15 | 5000 | -1162148.8 | 130.7157 | -1342671.0 | 180 | 0 | 0 | 0 | 0 | 0
V2O5 | [] | (C) | 298.15 | 954 | -1429629.8 | 130.5128 | -1550996.2 | 190.878 | -0.092779 | -3903400 | 0 | 9.5232e-05 | 0
V2O5 | [] | (L) | 298.15 | 5000 | -1349141.9 | 157.0693 | -1506794.6 | 190 | 0 | 0 | 0 | 0 | 0
V4O10 | [] | (G) | 298.15 | 6000 | -2642893.3 | 444.9824 | -2825041.1 | 209.4539 | 0.2500056 | -4517834 | 0 | -0.0001881262 | 4.917362e-08
V | [] | (C) | 298.15 | 2220 | 0.9209216 | 28.67246 | 0.7336566 | 25.806 | 0.000909 | -167600 | 0 | 3.244999998e-06 | 0
V | [] | (L) | 298.15 | 5400 | 3129.671 | 7.968579 | -1520.929 | 45.6 | 0 | 0 | 0 | 0 | 0
V | [] | (G) | 298.15 | 10000 | 474887 | 182.2133 | 517332.7 | 16.15345764 | 0.0163554 | 515122 | 0 | -9.19057251e-06 | 1.356592e-09
W2B5 | [] | (L) | 298.15 | 5000 | 10839.56 | 21.69852 | -111626.1094 | 240.17 | 0 | 0 | 0 | 0 | 0
W2B | [] | (C) | 298.15 | 3013 | -79751.8 | 76.0622 | -79285.2 | 69.8 | 0.0087292 | -503560 | 0 | 0 | 0
W2B | [] | (L) | 298.15 | 5000 | -26321.91 | 19.4867 | -61004.3638 | 120.09 | 0 | 0 | 0 | 0 | 0
WB | [] | (C) | 298.15 | 3073 | -46193.77 | -9.114703 | -66839.97 | 67.711 | 0.0052518 | -695800 | 0 | 0 | 0
WB | [] | (L) | 298.15 | 5000 | -13921.08 | 13.70609 | -47302.39828 | 75.054 | 0 | 0 | 0 | 0 | 0
W2B5 | [] | (C) | 298.15 | 2643 | -211656.1 | 91.3808 | -212482.9 | 152.37 | 0.024082 | -4349800 | 0 | 0 | 0
WBr | [] | (G) | 298.15 | 6000 | 528462.3 | 277.1396 | 585997.3 | 44.21128845 | -0.02058896 | -291498 | 0 | 1.944746e-05 | -3.367403e-09
WBr2 | [] | (G) | 298.15 | 6000 | 241934.4 | 325.8757 | 298001.7 | 61.69052124 | 0.001900437928 | -158648 | 0 | -2.032539366e-06 | 7.690446168e-10
WBr3 | [] | (G) | 298.15 | 6000 | 1518.646 | 381.9112 | 60001.99 | 82.54354858 | 0.001645492172 | -264098 | 0 | -1.738562622e-06 | 6.691853028e-10
WBr4 | [] | (C) | 298.15 | 1000 | -254485.1 | 228.0133 | -264996 | 123.137 | 0.029725 | 0 | 0 | 0 | 0
WBr4 | [] | (G) | 298.15 | 6000 | -218038.5 | 456.8732 | -154993.1 | 110.4348 | -0.01858317871 | -226258 | 0 | 3.45394e-05 | -1.256083e-08
WBr5 | [] | (C) | 298.15 | 559 | -300575.1 | 270.0158 | -312995.3 | 135.283 | 0.072839 | 0 | 0 | 0 | 0
WBr5 | [] | (L) | 298.15 | 1000 | -289941.5 | 279.158 | -306315.5985 | 180 | 0 | 0 | 0 | 0 | 0
WBr5 | [] | (G) | 298.15 | 6000 | -254206.5 | 458.2885 | -203407.8 | 136.0953 | 0.02312644 | -1136762 | 0 | -3.153746e-05 | 1.066318e-08
WBr6 | [] | (C) | 298.15 | 582 | -329261.3 | 314.0183 | -342994.5 | 157.841 | 0.081029 | 0 | 0 | 0 | 0
WBr6 | [] | (L) | 298.15 | 1000 | -324669.8 | 314.1608 | -340677.2002 | 210 | 0 | 0 | 0 | 0 | 0
WBr6 | [] | (G) | 298.15 | 6000 | -286513.7 | 490.9 | -242995.8 | 156.8513 | 0.002428343964 | -576996 | 0 | -1.907327502e-06 | 5.138481444e-10
W2C | [] | (L) | 298.15 | 4000 | 71588.84 | 39.77661 | 18179.9905 | 100 | 0 | 0 | 0 | 0 | 0
WC | [] | (C) | 298.15 | 3050 | -39212.36 | 32.15357 | -40598.94 | 44.496 | 0.006517 | -972400 | 0 | 0 | 0
WC | [] | (L) | 298.15 | 4000 | 26612.71 | 13.65624 | -10444.9339 | 67 | 0 | 0 | 0 | 0 | 0
W2C | [] | (C) | 298.15 | 3050 | -24794.83 | 64.00603 | -26398.2 | 65.169 | 0.011447 | -762800 | 0 | 0 | 0
WC | [] | (C) | 298.15 | 3050 | -32437.15 | 36.58611 | -35121.04 | 53.066 | 0.0079454 | -972400 | 0 | 0 | 0
WC | [] | (L) | 298.15 | 4000 | 34282.4 | 15.08879 | -4967.027 | 75.57 | 0.0014284 | 0 | 0 | 0 | 0
W2C | [] | (C) | 298.15 | 3050 | -43202.6 | 81.71699 | -46011.83 | 86.921 | 0.011447 | -762800 | 0 | 0 | 0
W2C | [] | (L) | 298.15 | 4000 | 53180.35863 | 57.48758 | -1433.98864 | 121.752 | 0 | 0 | 0 | 0 | 0
WCl2O2 | [] | (C) | 298.15 | 1000 | -697996.6 | 156.011 | -789996.7 | 100.839 | 0.027373 | 0 | 0 | 0 | 0
WCl2O2 | [] | (G) | 298.15 | 6000 | -642025 | 347.1918 | -672002.2 | 83.35371399 | 0.0494773 | -783690 | 0 | -3.684053e-05 | 9.556649e-09
WCl3O | [] | (C) | 298.15 | 1000 | -596921.2 | 184.0121 | -685996.4 | 114.074 | 0.019877 | 0 | 0 | 0 | 0
WCl3O | [] | (G) | 298.15 | 6000 | -526575.9 | 372.8913 | -553000.7 | 93.57391357 | 0.02906227 | -716830 | 0 | -2.16643e-05 | 5.626536e-09
WCl4O | [] | (C) | 298.15 | 483 | -607004.9 | 220.0145 | -718995.7 | 114.967 | 0.097376 | 0 | 0 | 0 | 0
WCl4O | [] | (L) | 298.15 | 800 | -584744.5 | 250.3914 | -703337.407 | 170 | 0 | 0 | 0 | 0 | 0
WCl4O | [] | (G) | 298.15 | 6000 | -577576.6 | 384.3408 | -632999.6 | 118.1355 | 0.02982745 | -947274 | 0 | -2.223241e-05 | 5.772502e-09
WClO | [] | (G) | 298.15 | 6000 | 86274.79 | 303.2103 | 104999.5 | 46.76287842 | 0.0233749 | -338288 | 0 | -1.794266e-05 | 4.87701123e-09
WClO2 | [] | (G) | 298.15 | 6000 | -260721.8 | 322.6653 | -265003.5 | 59.55233002 | 0.04794545 | -652394 | 0 | -3.655449e-05 | 9.875839e-09
WCl2O | [] | (C) | 298.15 | 4000 | -547433.8 | 150.0094 | -612997.2 | 88.064 | 0.019908 | 0 | 0 | 0 | 0
WCl2O | [] | (G) | 298.15 | 6000 | -219604.8 | 336.7168 | -223997.3 | 72.35812378 | 0.007666415406 | -486536 | 0 | 1.500498e-05 | -7.495487e-09
WCl6 | [] | (C) | 298.15 | 555 | -457598.9 | 238.0176 | -598294.7 | 125.342 | 0.167894 | 0 | 0 | 0 | 0
WCl6 | [] | (L) | 298.15 | 1000 | -422476.5 | 284.9832 | -573732.9869 | 200 | 0 | 0 | 0 | 0 | 0
WCl6 | [] | (G) | 298.15 | 6000 | -416516.3 | 421.8579 | -498297.7 | 153.9298 | 0.008703300476 | -1093954 | 0 | -6.811826478e-06 | 1.830337e-09
WCl | [] | (G) | 298.15 | 6000 | 516611.6 | 265.8963 | 552997.2 | 43.58500671 | -0.01940931 | -365342 | 0 | 1.857741e-05 | -3.182843994e-09
WCl2 | [] | (C) | 298.15 | 4000 | -213842.1 | 123.978 | -256936.1 | 69.63631 | 0.017929714 | 0 | 0 | 0 | 0
WCl2 | [] | (G) | 298.15 | 6000 | 210024.7 | 303.2057 | 223947.6 | 60.73571 | 0.003918966 | -295716 | 0 | -3.6098412e-06 | 1.19234436e-09
WCl3 | [] | (C) | 298.15 | 1500 | -236932.6 | 150.0101 | -304919 | 92.277 | 0.025904 | 0 | 0 | 0 | 0
WCl3 | [] | (G) | 298.15 | 6000 | -101156.9 | 349.5199 | -104998.9 | 81.07643127 | 0.004799703216 | -529394 | 0 | -4.205441892e-06 | 1.331693e-09
WCl4 | [] | (C) | 298.15 | 1000 | -356796.1 | 185.0126 | -447996.3 | 113.871 | 0.037327 | 0 | 0 | 0 | 0
WCl4 | [] | (G) | 298.15 | 6000 | -319807.4 | 412.0146 | -340994.3 | 109.1286 | -0.01578126 | -450080 | 0 | 3.235314e-05 | -1.197518e-08
WCl5 | [] | (C) | 298.15 | 513 | -398581.7 | 220.0151 | -512995.5 | 119.47 | 0.102397 | 0 | 0 | 0 | 0
WCl5 | [] | (L) | 298.15 | 1000 | -376071.8 | 247.9559 | -497575.6076 | 180 | 0 | 0 | 0 | 0 | 0
WCl5 | [] | (G) | 298.15 | 6000 | -359578.3 | 405.8501 | -412007.1 | 129.3289 | 0.03449387 | -1426118 | 0 | -3.822406e-05 | 1.200428e-08
WF2O | [] | (G) | 298.15 | 6000 | -539296.4 | 310.3812 | -544005.7 | 65.51989746 | 0.03151735 | -801918 | 0 | -2.160445e-05 | 6.701087e-09
WF2O2 | [] | (G) | 298.15 | 6000 | -1003102.1 | 321.5032 | -1033005.4 | 74.41021729 | 0.06779026 | -963144 | 0 | -5.069926758e-05 | 1.319359e-08
WF3O | [] | (G) | 298.15 | 6000 | -921029.4 | 335.6168 | -947004.6 | 81.08825684 | 0.05495542 | -1017904 | 0 | -4.142548e-05 | 1.084269e-08
WF4O | [] | (C) | 298.15 | 378 | -1391976.7 | 175.0135 | -1499996.0 | 74.258 | 0.200376 | 0 | 0 | 0 | 0
WF4O | [] | (L) | 298.15 | 1000 | -1387176.4 | 184.1708 | -1496230.4 | 170 | 0 | 0 | 0 | 0 | 0
WF4O | [] | (G) | 298.15 | 6000 | -1375748.0 | 333.6329 | -1430005.7 | 99.86177063 | 0.06759331 | -1497806 | 0 | -5.099348e-05 | 1.335379e-08
WFO | [] | (G) | 298.15 | 6000 | -90726.99 | 291.5452 | -72001.95 | 42.29602814 | 0.03225994 | -405098 | 0 | -2.426145e-05 | 6.341527e-09
WFO2 | [] | (G) | 298.15 | 6000 | -426749.4 | 305.2254 | -432005.1 | 54.59784698 | 0.05818806 | -790000 | 0 | -4.435478e-05 | 1.193164e-08
WF2 | [] | (G) | 298.15 | 6000 | -99447.37 | 275.7381 | -86001.67 | 50.86061096 | 0.02390352 | -469104 | 0 | -1.831536e-05 | 4.861838e-09
WF3 | [] | (G) | 298.15 | 6000 | -503440 | 310.0379 | -507002.7 | 67.79135132 | 0.03217851 | -1000658 | 0 | -2.474849487e-05 | 6.571791504e-09
WF4 | [] | (C) | 298.15 | 2500 | -1149364.1 | 142.0117 | -1236996.5 | 105.66 | 0.034679 | 0 | 0 | 0 | 0
WF4 | [] | (G) | 298.15 | 6000 | -904087.3 | 344.677 | -929004.1 | 98.24707031 | 0.01661589 | -1116444 | 0 | -1.086758e-05 | 3.98402124e-09
WF5 | [] | (C) | 298.15 | 1500 | -1337418.9 | 165.0141 | -1447995.8 | 125.363 | 0.049092 | 0 | 0 | 0 | 0
WF5 | [] | (G) | 298.15 | 6000 | -1246085.2 | 364.869 | -1293003.9 | 99.04692078 | 0.08652247 | -1218582 | 0 | -6.930303e-05 | 1.837756e-08
WF6 | [] | (L) | 298.15 | 500 | -1624164.3 | 268.017 | -1747294.9 | 169 | 0 | 0 | 0 | 0 | 0
WF6 | [] | (G) | 298.15 | 6000 | -1643426.8 | 353.534 | -1721506.5 | 125.1149 | 0.06844503 | -1863004 | 0 | -5.239801758e-05 | 1.386176e-08
WF | [] | (G) | 298.15 | 6000 | 349760.3 | 254.0901 | 385996.5 | 39.14144135 | -0.01029598 | -409030 | 0 | 1.160053e-05 | -1.349749e-09
WO3H2 | [] | (G) | 298.15 | 6000 | -353519.3 | 324.5039 | -388009.1 | 77.59259033 | 0.06276826 | -1088366 | 0 | -3.484093e-05 | 9.491203e-09
WO4H2 | [] | (G) | 298.15 | 6000 | -777420.4 | 341.3746 | -836008.5 | 88.2542572 | 0.09582793 | -1228704 | 0 | -6.171428e-05 | 1.543912e-08
WOH | [] | (G) | 298.15 | 6000 | -492509.2 | 263.5187 | -471004.6 | 57.36721039 | -0.01820586853 | -729234 | 0 | 2.171986e-05 | -4.195482e-09
WO2H | [] | (G) | 298.15 | 6000 | 19235.61 | 298.3563 | 22995.8 | 48.33197784 | 0.0478866 | -548310 | 0 | -3.088095e-05 | 7.737016e-09
WO2H2 | [] | (G) | 298.15 | 6000 | 72170.34 | 303.6824 | 59994.07 | 58.92300415 | 0.05483676 | -678488 | 0 | -3.130250244e-05 | 7.584876e-09
WI | [] | (G) | 298.15 | 6000 | 536783.5 | 284.2064 | 595997.3 | 44.2947464 | -0.02075440979 | -271186 | 0 | 1.958419e-05 | -3.40071e-09
WI2 | [] | (G) | 298.15 | 6000 | 325731.2 | 340.0752 | 385002.3 | 61.85204315 | 0.001551334954 | -111618 | 0 | -1.758537372e-06 | 6.952814028e-10
WI3 | [] | (G) | 298.15 | 6000 | 233756.3 | 403.8357 | 297001.9 | 82.7457428 | 0.0012070652 | -178828 | 0 | -1.39322754e-06 | 5.75894898e-10
WI4 | [] | (G) | 298.15 | 6000 | 140303.8 | 482.4768 | 209006.6 | 110.6375 | -0.01902357788 | -152160 | 0 | 3.488753e-05 | -1.265537e-08
WI5 | [] | (G) | 298.15 | 6000 | 95003.64 | 485.4013 | 150986.2 | 147.4420166 | 0.005615284728 | -1464192 | 0 | -2.297150757e-05 | 9.46897998e-09
WI6 | [] | (G) | 298.15 | 6000 | 46298.05 | 530.8867 | 98004.56 | 157.4426 | 0.00115123291 | -394836 | 0 | -9.05726508e-07 | 2.444536284e-10
WO2 | [] | (C) | 298.15 | 3000 | -537272.4 | 50.64561 | -588098.3 | 66.377 | 0.013263 | -1293500 | 0 | 0 | 0
WO2 | [] | (G) | 298.15 | 6000 | 16077.7 | 271.3496 | 29057.37 | 39.28173065 | 0.03424385 | -499312 | 0 | -2.406018e-05 | 7.548983e-09
WO3 | [] | (C) | 298.15 | 1747 | -768919.6 | 81.64801 | -841297.6 | 91.32 | -0.038957 | 0 | 0 | 0 | 0
WO3 | [] | (L) | 298.15 | 4000 | -703997.6 | 62.9176 | -811629.5838 | 129 | 0 | 0 | 0 | 0 | 0
WO3 | [] | (G) | 298.15 | 6000 | -307401.2 | 282.9896 | -319730.2 | 52.42645264 | 0.06181422 | -706450 | 0 | -4.621826e-05 | 1.202616e-08
W2O6 | [] | (G) | 298.15 | 6000 | -1135837.1 | 395.0756 | -1210455.0 | 117.4158 | 0.132764 | -1824836 | 0 | -9.975608e-05 | 2.60441e-08
W3O9 | [] | (G) | 298.15 | 6000 | -1876797.4 | 518.1303 | -2013306.9 | 184.7223 | 0.1972929 | -2425342 | 0 | -0.0001475796 | 3.840738e-08
W4O12 | [] | (G) | 298.15 | 6000 | -2613637.5 | 618.6689 | -2817455.2 | 248.3528 | 0.2697928 | -3203976 | 0 | -0.0002016553 | 5.245046e-08
W5O15 | [] | (G) | 298.15 | 6000 | -3279838.0 | 717.6299 | -3551519.0 | 314.5654 | 0.3373241 | -4035132 | 0 | -0.0002521424 | 6.558446e-08
WO | [] | (G) | 298.15 | 10000 | 369194 | 244.1099 | 401729.7 | 24.685215 | 0.02546677246 | -2774 | 0 | -1.912874e-05 | 5.243093262e-09
WS2 | [] | (G) | 298.15 | 6000 | 377410.4 | 293.016 | 437891.2 | 52.7796402 | -0.000440594578 | -475790 | 0 | 1.85617e-05 | -7.579058e-09
WS | [] | (G) | 298.15 | 6000 | 558602 | 256.3511 | 615335.8 | 33.40997314 | 0.01059539 | -147504 | 0 | -1.074288e-05 | 4.266735e-09
WS2 | [] | (C) | 298.15 | 3000 | -234934.6 | 67.78642 | -240798.1 | 74.22 | 0.004957 | -1040400 | 0 | -8.25e-07 | 0
W | [] | (C) | 298.15 | 3695 | 0.9997595 | 32.64244 | 0.7277075 | 24.349 | 0.003045 | -85400 | 0 | -4.09999998e-07 | 3.849999996e-10
W | [] | (L) | 298.15 | 6000 | 22325.93 | 6.668611 | 7291.0876 | 45 | 0 | 0 | 0 | 0 | 0
W | [] | (G) | 298.15 | 10000 | 810409.7 | 173.9441 | 851269.5 | -37.07418823 | 0.161059 | 1716742 | 0 | -0.0001050649 | 2.028597e-08
XeF4O | [] | (G) | 298.15 | 6000 | 81393.64 | 341.3868 | -11461.94 | 109.7937 | 0.04812092 | -1521298 | 0 | -3.670119e-05 | 9.684816e-09
XeF2O2 | [] | (G) | 298.15 | 6000 | 328243.6 | 316.2674 | 257266.5 | 84.4924469 | 0.04843424 | -1203222 | 0 | -3.671566e-05 | 9.646616e-09
XeF2O3 | [] | (G) | 298.15 | 6000 | 503147.6 | 323.6615 | 405928.4 | 98.71476746 | 0.07044348 | -1597756 | 0 | -5.339892e-05 | 1.402949e-08
XeF6 | [] | (G) | 298.15 | 6000 | -165987.1 | 387.2339 | -277202.3 | 141.1815 | 0.03553684082 | -1635054 | 0 | -2.749967e-05 | 7.330431e-09
XeF | [] | (G) | 298.15 | 2000 | 73882.43 | 253.5679 | 68960.7 | 42.58854675 | -0.03685805 | 280454 | 0 | 2.26583e-05 | -4.757842e-09
XeF2 | [] | (C) | 298.15 | 402.18 | -85848.96 | 115.0976 | -162757.7 | 42.767 | 0.11012 | 0 | 0 | 0 | 0
XeF2 | [] | (L) | 298.15 | 600 | -66895.2 | 151.1982 | -147899.5417 | 100 | 0 | 0 | 0 | 0 | 0
XeF2 | [] | (G) | 298.15 | 6000 | -75868.53 | 259.3988 | -107050.5 | 57.64525604 | 0.01001001 | -524146 | 0 | -7.765012206e-06 | 2.073372e-09
XeF4 | [] | (C) | 298.15 | 390.25 | -146297.7 | 167.0119 | -267106.5 | 66.689 | 0.1734 | 0 | 0 | 0 | 0
XeF4 | [] | (L) | 298.15 | 600 | -130655.5 | 196.9449 | -254822.9217 | 170 | 0 | 0 | 0 | 0 | 0
XeF4 | [] | (G) | 298.15 | 6000 | -136166.5 | 323.9787 | -206191.3 | 97.0668335 | 0.0233524 | -1121508 | 0 | -1.808624e-05 | 4.823922e-09
XeF6 | [] | (C) | 298.15 | 322.63 | -170547.2 | 210.3973 | -337994.9 | 66.64 | 0.352 | 0 | 0 | 0 | 0
XeF6 | [] | (L) | 298.15 | 500 | -165972.4 | 223.3949 | -333770.6 | 4531.241 | -6.673734 | -213727900 | 0 | 0 | 0
XeO3 | [] | (G) | 298.15 | 6000 | 577785.2 | 287.8084 | 526995.4 | 59.87556458 | 0.04776249 | -861416 | 0 | -3.620029e-05 | 9.509331e-09
XeO4 | [] | (G) | 298.15 | 6000 | 719081.9 | 296.6799 | 641993.9 | 74.07997131 | 0.06927376709 | -1096914 | 0 | -5.222879e-05 | 1.366881e-08
Xe | [] | (G) | 298.15 | 20000 | 1.602231 | 169.5773 | 0.9786818 | 20.78578567 | 3.54266e-07 | 16 | 0 | -1.4883e-10 | 1.80528e-14
Xe2 | [] | (G) | 298.15 | 2000 | 8269.919 | 276.5244 | -6311.388 | 20.7674408 | 3.1002748e-05 | 90826 | 0 | -1.8951726e-08 | 3.970026e-12
NY | [] | (C) | 298.15 | 2200 | -278812.8 | 37.65096 | -299082.8 | 45.5947 | 0.00648365 | -732026 | 0 | 0 | 0
Y2O | [] | (G) | 298.15 | 6000 | -35214.03 | 288.3353 | -2154.201 | 47.17647552 | 0.022448 | -375312 | 0 | -1.692147e-05 | 4.428151e-09
Y2O2 | [] | (G) | 298.15 | 6000 | -565466.6 | 299.8486 | -556847.6 | 49.06517792 | 0.06776381 | -548214 | 0 | -5.023773e-05 | 1.29904e-08
Y2O3 | [] | (C) | 298.15 | 2712 | -1824630.2 | 99.17031 | -1904996.9 | 107.301 | 0.04725 | -1436000 | 0 | -3.3498e-05 | 9.209e-09
Y2O3 | [] | (L) | 298.15 | 6000 | -1833231.4 | -9.365698 | -1925475.0 | 200 | 0 | 0 | 0 | 0 | 0
YO | [] | (G) | 298.15 | 10000 | -73120.44 | 233.7791 | -45771.25 | 29.09807968 | 0.01709598999 | -149628 | 0 | -1.272385e-05 | 3.329708496e-09
YO2 | [] | (G) | 298.15 | 6000 | -447500.1 | 272.1019 | -437140 | 43.31480408 | 0.03071189 | -537528 | 0 | -2.335855e-05 | 6.15115e-09
Y2Zr2O7 | [] | (C) | 298.15 | 2803 | -3970276.9 | 199.969 | -4121001.6 | 263.1107 | 0.0200784 | -4810450 | 0 | 0 | 0
Y | [] | (C) | 298.15 | 1801 | 1.199861 | 44.43267 | 0.7950723 | 23.896 | 0.007619 | 31300 | 0 | 0 | 0
Y | [] | (L) | 298.15 | 5700 | 11374.98 | 36.68578 | 4532.7897 | 39.7 | 0 | 0 | 0 | 0 | 0
Y | [] | (G) | 298.15 | 10000 | 384464.5 | 179.3771 | 423803.2 | 34.21084595 | -0.02683092041 | -173746 | 0 | 1.970976e-05 | -4.995951e-09
YC2 | [] | (C) | 298.15 | 2688 | -112744.7 | 63.19648 | -102508.1 | 79.06395455 | 0.01263752869 | -1633600 | 0 | -3.5664594e-08 | 0
YS | [] | (C) | 298.15 | 2333 | -450189.1 | 52.47374 | -446978.9 | 51.72159392 | 0.00352644881 | -1370300 | 0 | -1.431461226e-06 | 0
YS | [] | (G) | 298.15 | 6000 | 110000.8 | 244.8934 | 170581 | 37.05594765 | 0.00021552525 | -265100 | 0 | -1.4602416e-08 | 0
Yb2O3 | [] | (L) | 298.15 | 6000 | -1758270.9 | 28.67713 | -1842438.9 | 200 | 0 | 0 | 0 | 0 | 0
YbO | [] | (G) | 298.15 | 6000 | -19313.41 | 238.0909 | 5031.82 | 49.87091064 | -0.001062802886 | -1061798 | 0 | -2.843665008e-06 | 1.455438e-09
Yb2O3 | [] | (C) | 298.15 | 2708 | -1733717.9 | 133.1116 | -1814596.5 | 130.185 | 0.003794 | -1419300 | 0 | 0 | 0
Yb | [] | (C) | 298.15 | 1097 | 1.349866 | 59.83269 | 0.8009674 | 26.032 | -0.011791 | 51600 | 0 | 4.0756e-05 | 0
Yb | [] | (L) | 298.15 | 4000 | 9087.525 | 59.6825 | 4521.4237 | 36.8 | 0 | 0 | 0 | 0 | 0
Yb | [] | (G) | 298.15 | 10000 | 118228.7 | 173.0292 | 152489.2 | 20.01380157 | 0.001818373108 | 32324 | 0 | -1.36495239e-06 | 3.221418912e-10
YbB6 | [] | (C) | 298.15 | 2853 | -179446.6 | 158.9638 | -146402.1 | 109.8125 | 0.1068004 | -3851984 | 0 | -4.36659963e-06 | 0
ZnBr2 | [] | (G) | 298.15 | 6000 | -231695.5 | 301.3113 | -184424.4 | 61.31311798 | 0.002244144822 | -243458 | 0 | -1.753664706e-06 | 4.706403804e-10
ZnBr | [] | (G) | 298.15 | 6000 | 10492.14 | 254.8969 | 59534.13 | 37.00621796 | 0.001754335404 | -110160 | 0 | -7.50691224e-07 | 3.867960204e-10
ZnBr2 | [] | (C) | 298.15 | 675 | -323364.7 | 132.0072 | -328297.8 | 71.125 | 0.002598 | 0 | 0 | 0 | 0
ZnBr2 | [] | (L) | 298.15 | 2000 | -320185.7 | 121.1418 | -328327.4862 | 114 | 0 | 0 | 0 | 0 | 0
ZnCO3 | [] | (C) | 298.15 | 780 | -753322.2 | 82.41316 | -814845.6 | 38.9019 | 0.138039 | 0 | 0 | 0 | 0
ZnCl2 | [] | (C) | 298.15 | 598 | -370042.9 | 109.0068 | -416298 | 57.681 | 0.033313 | -81800 | 0 | 9.072e-06 | 0
ZnCl2 | [] | (L) | 298.15 | 2000 | -364995.1 | 106.9465 | -414080.8241 | 101 | 0 | 0 | 0 | 0 | 0
ZnCl2 | [] | (G) | 298.15 | 6000 | -271546.2 | 276.7697 | -267040.5 | 59.78050995 | 0.005499020386 | -366272 | 0 | -4.278464358e-06 | 1.144822e-09
ZnCl | [] | (G) | 298.15 | 6000 | -1112.393 | 243.9721 | 26677.62 | 36.68363953 | 0.001932926178 | -147522 | 0 | -1.18749069e-06 | 3.583792872e-10
ZnF2 | [] | (C) | 298.15 | 1213 | -716176.5 | 73.68659 | -764398 | 57.213 | 0.028297 | 0 | 0 | 0 | 0
ZnF2 | [] | (L) | 298.15 | 3500 | -670211.5 | 75.13009 | -741201.0084 | 100 | 0 | 0 | 0 | 0 | 0
ZnF2 | [] | (G) | 298.15 | 6000 | -505368.8 | 254.1889 | -500586.1 | 52.35437775 | 0.02076697 | -461298 | 0 | -1.58618e-05 | 4.189529e-09
ZnF | [] | (G) | 298.15 | 6000 | -94614.1 | 232.3931 | -66959.4 | 33.81019592 | 0.00800342865 | -213352 | 0 | -5.795092164e-06 | 1.560124878e-09
ZnO2H2 | [] | (C) | 298.15 | 1000 | -566746.4 | 77.00746 | -645597.8 | 92.173 | 0.023342 | -2211000 | 0 | 0 | 0
ZnH | [] | (G) | 298.15 | 6000 | 232318.4 | 204.0094 | 262480.5 | 21.52640915 | 0.02320089 | 167340 | 0 | -9.292937622e-06 | 4.916757204e-10
ZnI2 | [] | (G) | 298.15 | 6000 | -184009 | 316.7896 | -133222.8 | 61.80691528 | 0.001188438224 | -179596 | 0 | -9.31425474e-07 | 2.505475164e-10
ZnI | [] | (G) | 298.15 | 6000 | 33664.89 | 263.8058 | 84757.52 | 37.57374573 | -8.193214e-05 | -69374 | 0 | 1.027326048e-06 | -4.151884464e-10
ZnI2 | [] | (C) | 298.15 | 719 | -267829.3 | 152.0073 | -268697.8 | 71.583 | 0.004752 | 0 | 0 | 0 | 0
ZnI2 | [] | (L) | 298.15 | 2000 | -264010.4 | 140.3171 | -268530.4911 | 114 | 0 | 0 | 0 | 0 | 0
N2Zn3 | [] | (C) | 298.15 | 838 | 4743.23 | 140.1413 | -22166.77 | 79.477 | 0.0941175 | 0 | 0 | 0 | 0
ZnSO4 | [] | (C) | 298.15 | 1000 | -895688.3 | 110.441 | -979572.1 | 71.40381 | 0.0870064 | 0 | 0 | 0 | 0
Zn2SO5 | [] | (C) | 298.15 | 800 | -2248919.3 | 264.3896 | -2319884.9 | 201.66243 | 0.15736446 | -911894 | 0 | 0 | 0
ZnO | [] | (G) | 298.15 | 6000 | 85599.79 | 223.657 | 110423.3 | 29.93333054 | 0.01584794 | -166648 | 0 | -1.198387e-05 | 3.239342e-09
ZnO | [] | (C) | 298.15 | 2248 | -323519.1 | 43.64413 | -350458.8 | 45.325 | 0.007304 | -570100 | 0 | 0 | 0
ZnO | [] | (L) | 298.15 | 4000 | -294389.2 | 27.8543 | -338247.9408 | 67 | 0 | 0 | 0 | 0 | 0
Zn3P2 | [] | (C) | 298.15 | 1513 | -169802.1 | 150.5998 | -158950.5 | 126.20111 | 0.02606009 | -1522612 | 0 | 0 | 0
Zn3P2 | [] | (L) | 298.15 | 2500 | 116827 | 236.8557 | -2784.629132 | 155.6076 | 0 | 0 | 0 | 0 | 0
ZnP2 | [] | (C) | 298.15 | 2500 | -99067.53 | 60.24256 | -101644.8 | 71.23649 | 0.016732 | -271894 | 0 | 0 | 0
ZnS | [] | (C) | 298.15 | 2100 | -197262.6 | 58.6646 | -200498.6 | 48.673 | 0.005766 | -411800 | 0 | 0 | 0
ZnS | [] | (L) | 298.15 | 3000 | -167482.7 | 47.67722 | -187246.937 | 67 | 0 | 0 | 0 | 0 | 0
ZnS | [] | (C) | 298.15 | 2000 | -191583.3 | 58.84461 | -194798.6 | 49.776 | 0.004467 | -464700 | 0 | 0 | 0
ZnS | [] | (G) | 298.15 | 6000 | 134581.2 | 237.2035 | 183935.3 | 36.04218292 | 0.004016059112 | -155666 | 0 | -3.059059752e-06 | 1.070931702e-09
Zn | [] | (C) | 298.15 | 692.73 | 1.138141 | 41.63255 | 0.7614365 | 35.213 | -0.035923 | -270400 | 0 | 4.4199e-05 | 0
Zn | [] | (L) | 298.15 | 2000 | 9467.208 | 48.61251 | 5774.1338 | 31.4 | 0 | 0 | 0 | 0 | 0
Zn | [] | (G) | 298.15 | 10000 | 95287.75 | 160.8813 | 130301 | 20.78607178 | -1.15682e-07 | -2 | 0 | 1.07088e-10 | -3.43056e-14
ZrB2 | [] | (C) | 298.15 | 3323 | -326041.9 | 36.10948 | -322501 | 69.6361 | 0.0017481774 | -2132400 | 0 | 3.30759e-06 | -4.407432e-10
ZrB2 | [] | (L) | 298.15 | 6000 | -209532.3 | 9.645126 | -268193.4 | 96.209 | 0 | 0 | 0 | 0 | 0
ZrBr2 | [] | (G) | 298.15 | 6000 | -72939.34 | 316.9447 | -20801.15 | 34.54651642 | 0.1165219 | 110764 | 0 | -0.0001145643 | 3.435108e-08
ZrBr3 | [] | (C) | 298.15 | 1000 | -592288.1 | 170.0096 | -599997.1 | 99.172 | 0.017654 | -749900 | 0 | 0 | 0
ZrBr3 | [] | (L) | 298.15 | 2000 | -558269.7 | 174.2537 | -582355.6019 | 130 | 0 | 0 | 0 | 0 | 0
ZrBr3 | [] | (G) | 298.15 | 6000 | -396451.4 | 378.6528 | -340742.5 | 63.6449585 | 0.07157806 | 29064 | 0 | -6.451809e-05 | 1.807643e-08
ZrBr4 | [] | (C) | 298.15 | 723 | -750263.1 | 220.0122 | -759496.4 | 125.689 | 0.012636 | -751700 | 0 | 0 | 0
ZrBr4 | [] | (L) | 298.15 | 800 | -714903 | 241.8332 | -738563.9897 | 150 | 0 | 0 | 0 | 0 | 0
ZrBr4 | [] | (G) | 298.15 | 6000 | -691379.9 | 414.6231 | -640543.4 | 106.9334 | 0.002491020584 | -431164 | 0 | -1.953062436e-06 | 5.253277584e-10
ZrBr | [] | (G) | 298.15 | 6000 | 296814.5 | 265.1074 | 348732.5 | 30.57006073 | 0.02535125 | 223984 | 0 | -1.251711e-05 | 1.775905518e-09
ZrBr2 | [] | (C) | 298.15 | 1100 | -416285.2 | 135.0077 | -419997.7 | 71.807 | 0.017419 | 0 | 0 | 0 | 0
ZrBr2 | [] | (L) | 298.15 | 2000 | -398893.5 | 124.5733 | -412857.2033 | 110 | 0 | 0 | 0 | 0 | 0
ZrC | [] | (C) | 298.15 | 3800 | -200140.6 | 34.41495 | -197247.9 | 51.501096 | 0.0041947124 | -1673200 | 0 | -9.28626e-07 | 1.9852518e-10
ZrC | [] | (L) | 298.15 | 6000 | -82474.15 | 28.88928 | -139240.8759 | 62.745 | 0 | 0 | 0 | 0 | 0
ZrCl2 | [] | (L) | 298.15 | 2000 | -427709.4 | 112.5376 | -486276.9985 | 100 | 0 | 0 | 0 | 0 | 0
ZrCl2 | [] | (G) | 298.15 | 6000 | -134437.2 | 310.4223 | -118993.2 | 29.53910065 | 0.1183436 | 2450 | 0 | -0.0001159852 | 3.473188e-08
ZrCl3 | [] | (C) | 298.15 | 900 | -685006.7 | 137.5093 | -755297.2 | 99.08 | 0.015554 | -964300 | 0 | 0 | 0
ZrCl3 | [] | (L) | 298.15 | 2000 | -647693.3 | 152.2655 | -734441.3939 | 120 | 0 | 0 | 0 | 0 | 0
ZrCl3 | [] | (G) | 298.15 | 6000 | -503237.9 | 344.127 | -510988.5 | 62.2516098 | 0.07454274 | -156594 | 0 | -6.680777e-05 | 1.868136e-08
ZrCl4 | [] | (C) | 298.15 | 710 | -888446.6 | 180.9117 | -979796.5 | 127.402 | 0.008549 | -1169000 | 0 | 0 | 0
ZrCl4 | [] | (L) | 298.15 | 800 | -852999.5 | 204.5955 | -958542.9101 | 145 | 0 | 0 | 0 | 0 | 0
ZrCl4 | [] | (G) | 298.15 | 6000 | -835666.3 | 367.5865 | -869327.9 | 104.4561615 | 0.007792779542 | -716212 | 0 | -6.087307434e-06 | 1.633404e-09
ZrCl | [] | (G) | 298.15 | 6000 | 237086.9 | 253.6143 | 267730.2 | 34.47446442 | 0.007026997376 | 120604 | 0 | 4.147269288e-06 | -2.34128e-09
ZrCl2 | [] | (C) | 298.15 | 995 | -454397.2 | 110.0074 | -499997.8 | 68.059 | 0.019926 | 0 | 0 | 0 | 0
ZrF2 | [] | (L) | 298.15 | 3000 | -878016.3 | 80.83235 | -941059.9988 | 100 | 0 | 0 | 0 | 0 | 0
ZrF2 | [] | (G) | 298.15 | 6000 | -528083.4 | 289.2758 | -511943.7 | 23.47177124 | 0.1310407 | -165980 | 0 | -0.0001257355 | 3.731679e-08
ZrF3 | [] | (C) | 298.15 | 1200 | -1331114.9 | 96.00844 | -1399997.5 | 96.897 | 0.012704 | -1483200 | 0 | 0 | 0
ZrF3 | [] | (L) | 298.15 | 3000 | -1273950.0 | 102.1759 | -1370496.5 | 125 | 0 | 0 | 0 | 0 | 0
ZrF3 | [] | (G) | 298.15 | 6000 | -1090453.4 | 308.3662 | -1097889.8 | 51.66533661 | 0.08036899414 | -182534 | 0 | -5.778044e-05 | 1.349701e-08
ZrF4 | [] | (C) | 298.15 | 1183 | -1815676.4 | 104.6104 | -1911296.9 | 81.643 | 0.080626 | -21500 | 0 | -1.9573e-05 | 0
ZrF4 | [] | (L) | 298.15 | 2000 | -1735036.7 | 120.371 | -1868629.0 | 150 | 0 | 0 | 0 | 0 | 0
ZrF4 | [] | (G) | 298.15 | 6000 | -1637137.4 | 322.7506 | -1669508.5 | 90.47854614 | 0.0368590271 | -1031992 | 0 | -2.831139e-05 | 7.507299e-09
ZrF | [] | (G) | 298.15 | 6000 | 29281.89 | 242.2201 | 59831.62 | 31.7252655 | 0.01273705 | 56386 | 0 | -2.72202876e-07 | -1.172097e-09
ZrF2 | [] | (C) | 298.15 | 1175 | -915945.2 | 81.00663 | -959998 | 70.316 | 0.014193 | -759800 | 0 | 0 | 0
ZrI4 | [] | (L) | 298.15 | 1000 | -447485.7 | 267.6362 | -466677.0876 | 155 | 0 | 0 | 0 | 0 | 0
ZrI4 | [] | (G) | 298.15 | 6000 | -411624.2 | 446.4713 | -353786 | 107.5898 | 0.001078401756 | -289296 | 0 | -8.48248332e-07 | 2.287678524e-10
ZrI | [] | (G) | 298.15 | 6000 | 357190.8 | 273.3602 | 410959.9 | 48.88401794 | -0.01810796 | -301198 | 0 | 1.90144812e-05 | -5.722099e-09
ZrI2 | [] | (C) | 298.15 | 1100 | -277189.1 | 150.0079 | -277997.6 | 74.548 | 0.014931 | 0 | 0 | 0 | 0
ZrI2 | [] | (L) | 298.15 | 2000 | -258663.3 | 141.1565 | -270054.1867 | 110 | 0 | 0 | 0 | 0 | 0
ZrI2 | [] | (G) | 298.15 | 6000 | 67203.66 | 334.0826 | 123280 | 34.79371643 | 0.115989 | 171738 | 0 | -0.0001141467 | 3.423884e-08
ZrI3 | [] | (C) | 298.15 | 1000 | -388889.2 | 195.01 | -391997 | 96.798 | 0.02137 | -370600 | 0 | 0 | 0
ZrI3 | [] | (L) | 298.15 | 2000 | -353531.3 | 200.9327 | -373435.6037 | 130 | 0 | 0 | 0 | 0 | 0
ZrI3 | [] | (G) | 298.15 | 6000 | -186068.9 | 399.9267 | -125697.5 | 64.07475281 | 0.07064813 | 125982 | 0 | -6.378672e-05 | 1.787907e-08
ZrI4 | [] | (C) | 298.15 | 773 | -483270.7 | 250.0126 | -487196.2 | 123.274 | 0.016176 | -257500 | 0 | 0 | 0
NZr | [] | (G) | 2016 | 6000 | 497271.7 | 1.508831 | 480686.2 | 91.061 | -0.058936 | 0 | 0 | 1.5011e-05 | 0
NZr | [] | (C) | 298.15 | 3700 | -346164.9 | 38.80407 | -371498.8 | 51.757 | -0.003535 | -960400 | 0 | 6.174e-06 | -1.045e-09
NZr | [] | (L) | 298.15 | 5000 | -236247.3 | 28.18746 | -318124.9461 | 67 | 0 | 0 | 0 | 0 | 0
ZrO2 | [] | (G) | 298.15 | 6000 | -327888 | 264.5058 | -318313.9 | 38.02709961 | 0.04098961792 | -467820 | 0 | -3.085672119e-05 | 8.06892e-09
ZrO2 | [] | (L) | 298.15 | 6000 | -946437 | 28.91145 | -1052711.0 | 100 | 0 | 0 | 0 | 0 | 0
ZrO | [] | (G) | 298.15 | 10000 | 57163.78 | 227.9544 | 83861.06 | 29.92527008 | 0.07581940918 | -995450 | 0 | -8.925444e-05 | 2.941901e-08
ZrO2 | [] | (C) | 298.15 | 2983 | -1048020.5 | 50.39562 | -1100298.3 | 68.329 | 0.009081 | -1343800 | 0 | 0 | 0
ZrS2 | [] | (G) | 298.15 | 6000 | 38313.38 | 288.7207 | 95728.25 | 53.59947968 | 0.01087689209 | -461852 | 0 | -9.676151736e-06 | 3.069398e-09
ZrS | [] | (G) | 298.15 | 6000 | 251657.9 | 241.5804 | 302702.3 | 100.8353 | -0.119497 | -2631958 | 0 | 8.255004e-05 | -1.952979e-08
ZrS2 | [] | (C) | 298.15 | 1823 | -571350.2 | 78.00693 | -576997.9 | 65.285 | 0.01246 | 0 | 0 | 0 | 0
ZrS2 | [] | (L) | 298.15 | 4000 | -541200.8 | 58.83785 | -564780.9952 | 100 | 0 | 0 | 0 | 0 | 0
Zr | [] | (C) | 298.15 | 2133 | 1.110428 | 38.98256 | 0.761006 | 23.584 | 0.010008 | -103800 | 0 | 0 | 0
Zr | [] | (L) | 298.15 | 6000 | -2539.89 | 24.0788 | -3491.0832 | 42.6 | 0 | 0 | 0 | 0 | 0
Zr | [] | (G) | 298.15 | 10000 | 558170 | 181.2148 | 599288.4 | 43.60746002 | -0.03895128 | -680678 | 0 | 2.723095e-05 | -5.551818e-09
Zr2 | [] | (G) | 298.15 | 6000 | 847416.6 | 264.1852 | 904469.3 | 36.59604645 | 0.002167359162 | -153512 | 0 | -1.338870618e-06 | 3.835049748e-10
I3B | [] | (G) | 298.15 | 6000 | -33428.02 | 350.3048 | 21398.72 | 72.37408447 | 0.02243703 | -591272 | 0 | -1.717816e-05 | 4.544738e-09
IB | [] | (G) | 298.15 | 6000 | 266343.7 | 233.2412 | 315489.2 | 34.55728149 | 0.00643161316 | -210750 | 0 | -4.633665162e-06 | 1.249663e-09
I2B | [] | (G) | 298.15 | 6000 | 169529 | 310.9961 | 227595.8 | 52.09960938 | 0.01300956 | -432396 | 0 | -1.01983374e-05 | 2.772835e-09
ICBrClF | [] | (G) | 298.15 | 6000 | -135973.9 | 353.4284 | -125003.7 | 81.00712585 | 0.05443938 | -904846 | 0 | -4.06857e-05 | 1.05836e-08
ICBrClH | [] | (G) | 298.15 | 6000 | 40884.08 | 337.9668 | 59996.24 | 66.88719177 | 0.06013209 | -830130 | 0 | -3.790403e-05 | 9.057572754e-09
I2CBrCl | [] | (G) | 298.15 | 6000 | 137586.2 | 382.233 | 169998.9 | 96.00965881 | 0.02540922 | -914474 | 0 | -1.958286987e-05 | 5.204988e-09
ICBrCl2 | [] | (G) | 298.15 | 6000 | 50318.92 | 361.7906 | 59997.81 | 92.09446716 | 0.03338521 | -1019360 | 0 | -2.559565e-05 | 6.778296e-09
ICBr2Cl | [] | (G) | 298.15 | 6000 | 84507.53 | 373.1824 | 114998 | 94.43133545 | 0.02865564 | -948026 | 0 | -2.204640747e-05 | 5.852618e-09
ICBrFH | [] | (G) | 298.15 | 6000 | -139346.7 | 325.1402 | -120004.8 | 56.23534393 | 0.08006644 | -755682 | 0 | -5.20374e-05 | 1.259274e-08
ICBrF2 | [] | (G) | 298.15 | 6000 | -336722.3 | 342.4917 | -325004.9 | 69.20681763 | 0.07613916 | -810522 | 0 | -5.587532e-05 | 1.434733e-08
ICBr2F | [] | (G) | 298.15 | 6000 | -102149.1 | 366.1604 | -70002.71 | 83.25819397 | 0.04987772 | -835206 | 0 | -3.725921631e-05 | 9.689260254e-09
I2CBrF | [] | (G) | 298.15 | 6000 | -48585.1 | 373.1029 | -15002.3 | 84.94287109 | 0.04707607 | -798004 | 0 | -3.543083e-05 | 9.257714e-09
ICBrH2 | [] | (G) | 298.15 | 6000 | 33667.57 | 306.9566 | 59995.52 | 39.62408447 | 0.0884984375 | -513160 | 0 | -5.016253e-05 | 1.10985e-08
ICBr2H | [] | (G) | 298.15 | 6000 | 70218.86 | 347.0372 | 109994.9 | 67.0191803 | 0.06134696045 | -843596 | 0 | -3.96042e-05 | 9.644269e-09
I2CBrH | [] | (G) | 298.15 | 6000 | 123522.8 | 355.0148 | 164996.6 | 67.80647278 | 0.05842766 | -764610 | 0 | -3.675127e-05 | 8.783038e-09
ICBr3 | [] | (G) | 298.15 | 6000 | 120765.5 | 378.2015 | 169998.8 | 95.53674316 | 0.02629759 | -853818 | 0 | -2.021324e-05 | 5.362604004e-09
I2CBr2 | [] | (G) | 298.15 | 6000 | 169053.5 | 385.6487 | 219998.9 | 99.10420227 | 0.02054564 | -851116 | 0 | -1.658655e-05 | 4.534945e-09
I3CBr | [] | (G) | 298.15 | 6000 | 222263.7 | 395.1562 | 274999.7 | 98.69018555 | 0.01981324 | -786598 | 0 | -1.529345e-05 | 4.069361e-09
IBr | [] | (G) | 298.15 | 6000 | -5272.583 | 258.7031 | 40799.41 | 37.08311462 | 0.001374567604 | -82458 | 0 | -8.7261612e-07 | 3.369773712e-10
ICClFH | [] | (G) | 298.15 | 6000 | -173174.6 | 312.8777 | -175005.9 | 53.54589844 | 0.08543831 | -831196 | 0 | -5.603468e-05 | 1.362939e-08
I2CClF | [] | (G) | 298.15 | 6000 | -82060.06 | 358.9654 | -70002.45 | 82.55432129 | 0.05065246 | -853032 | 0 | -3.752837e-05 | 9.704903e-09
ICClH2 | [] | (G) | 298.15 | 6000 | -91.37677 | 295.4151 | 4994.87 | 34.87019348 | 0.09692898 | -440390 | 0 | -5.588501e-05 | 1.248183e-08
ICCl2H | [] | (G) | 298.15 | 6000 | 7205.692 | 323.9828 | 4994.253 | 62.5714035 | 0.07013611 | -958550 | 0 | -4.605494385e-05 | 1.129766e-08
I2CClH | [] | (G) | 1500 | 6000 | 95689.98 | 346.7237 | 113635.7 | 107.9017 | 9.2274498e-05 | -4029916 | 0 | -1.7001816e-08 | 1.0923648e-12
I2CCl2 | [] | (G) | 298.15 | 6000 | 105872.8 | 361.9712 | 114998.1 | 94.9022522 | 0.02777276001 | -1008610 | 0 | -2.142127e-05 | 5.696659e-09
I3CCl | [] | (G) | 298.15 | 6000 | 192602.4 | 385.3497 | 224999.6 | 96.35404968 | 0.02454119 | -857968 | 0 | -1.884161499e-05 | 4.994802978e-09
ICCl3 | [] | (G) | 298.15 | 6000 | 24087.42 | 340.4805 | 9997.645 | 89.75732422 | 0.03811593628 | -1090686 | 0 | -2.914630005e-05 | 7.704497e-09
ICF2H | [] | (G) | 298.15 | 6000 | -364106.3 | 305.7675 | -365004.8 | 34.78118134 | 0.1172379 | -224768 | 0 | -7.666789e-05 | 1.841671e-08
I2CFH | [] | (G) | 298.15 | 6000 | -86286.05 | 332.5836 | -65005.93 | 59.89671326 | 0.07411824 | -963388 | 0 | -4.861668e-05 | 1.1914e-08
ICFH2 | [] | (G) | 298.15 | 6000 | -170710 | 286.1337 | -165004.6 | 23.25549316 | 0.1167593 | -186674 | 0 | -6.88305e-05 | 1.550208e-08
ICF3 | [] | (G) | 298.15 | 6000 | -577127.1 | 307.6392 | -589206.6 | 55.57281494 | 0.1018099 | -791182 | 0 | -7.416659e-05 | 1.894086e-08
I2CF2 | [] | (G) | 298.15 | 6000 | -271979.2 | 346.3766 | -260004.2 | 72.55755615 | 0.07021344 | -783032 | 0 | -5.184419e-05 | 1.336922e-08
I3CF | [] | (G) | 298.15 | 6000 | 12199.58 | 373.074 | 44997.64 | 86.52148438 | 0.04382918 | -764470 | 0 | -3.296706e-05 | 8.610064e-09
ICH3 | [] | (G) | 298.15 | 6000 | 6613.963 | 253.7835 | 14396.7 | 19.07971954 | 0.1015878 | -99184 | 0 | -5.024572e-05 | 9.850018e-09
I2CH2 | [] | (G) | 298.15 | 6000 | 94417.63 | 309.8124 | 120994.7 | 44.31842041 | 0.08159656 | -633622 | 0 | -4.62784e-05 | 1.031634e-08
I3CH | [] | (G) | 298.15 | 6000 | 179177.9 | 355.4207 | 219996.6 | 69.38320923 | 0.05518579 | -731002 | 0 | -3.429194e-05 | 8.136631e-09
IC2H5_* | [*] | (G) | 298.15 | 4000 | 5555.918 | 295.4864 | -8375.784 | 17.52923203 | 0.1996591 | -252510 | 0 | -0.0001074381 | 2.265012e-08
I4C | [] | (G) | 298.15 | 6000 | 289046.5 | 391.7796 | 339999.7 | 100.2685 | 0.01656725 | -753052 | 0 | -1.283081e-05 | 3.422164e-09
IC | [] | (G) | 298.15 | 6000 | 519150.7 | 241.208 | 570194.7 | 44.61784363 | -0.01207933 | -427622 | 0 | 8.484380496e-06 | -1.988004e-09
I2C | [] | (G) | 298.15 | 6000 | 412433.8 | 304.2075 | 468396.9 | 53.19798279 | 0.01102078 | -428232 | 0 | -8.999437866e-06 | 2.577925e-09
I3C | [] | (G) | 298.15 | 6000 | 348020.1 | 360.9096 | 405986 | 72.43681335 | 0.02239128418 | -638016 | 0 | -1.718771118e-05 | 4.55561e-09
ICl | [] | (G) | 298.15 | 6000 | -7464.685 | 247.4652 | 17395.94 | 36.51417541 | 0.002608330154 | -141258 | 0 | -1.879503708e-06 | 6.153264768e-10
IF | [] | (G) | 298.15 | 6000 | -113845.1 | 236.0876 | -89075.91 | 33.91466522 | 0.00816386261 | -211192 | 0 | -5.59205292e-06 | 1.501737e-09
IF5 | [] | (G) | 298.15 | 6000 | -780992.2 | 334.5757 | -841004.3 | 111.2591095 | 0.04578045044 | -1717190 | 0 | -3.527398e-05 | 9.374332e-09
IF7 | [] | (G) | 298.15 | 6000 | -851300.7 | 352.9763 | -961506.9 | 149.291 | 0.07055892334 | -2693702 | 0 | -5.428911e-05 | 1.441356e-08
IH | [] | (G) | 298.15 | 6000 | -588.549 | 206.4429 | 26357.53 | 24.97358 | 0.007979778 | 153100 | 0 | 1.4415732e-06 | -1.4315124e-09
I | [] | (G) | 298.15 | 10000 | 69807.65 | 180.679 | 106763 | 20.6791153 | 0.000416738892 | 2412 | 0 | -5.82371064e-07 | 2.79019272e-10
I2 | [] | (C) | 298.15 | 386.75 | 2.654802 | 116.1445 | 1.632484 | 41.886 | 0.042105 | 0 | 0 | 0 | 0
I2 | [] | (L) | 298.15 | 760 | 17065.1 | 150.8524 | 13706.6228 | 79.555 | 0 | 0 | 0 | 0 | 0
I2 | [] | (G) | 298.15 | 6000 | 16277.02 | 260.5769 | 62419.98 | 36.98462677 | 0.0020291893 | -50506 | 0 | -1.75367409e-06 | 8.586692508e-10
IO | [] | (G) | 298.15 | 6000 | 104523.4 | 239.4762 | 129979.6 | 27.92383 | 0.020456 | -32696 | 0 | -9.061476e-06 | 9.6996048e-10
PB | [] | (C) | 298.15 | 1100 | -116004.2 | 26.77425 | -115450.1 | 21.96075 | 0.0280261 | 0 | 0 | 0 | 0
PC | [] | (G) | 298.15 | 6000 | 471877.9 | 216.1417 | 520052.8 | 21.90834427 | 0.02998713 | 79008 | 0 | -2.262421875e-05 | 6.540098e-09
PCl2FO | [] | (G) | 298.15 | 6000 | -702785.5 | 320.2125 | -739982.3 | 74.44412231 | 0.06458482666 | -947756 | 0 | -4.677316e-05 | 1.190181e-08
PClF2O | [] | (G) | 298.15 | 6000 | -985358 | 304.915 | -1022709.0 | 64.48423767 | 0.08406714 | -1023782 | 0 | -6.106347e-05 | 1.557046875e-08
PCl3F2 | [] | (G) | 298.15 | 6000 | -814991.4 | 337.9955 | -878821.3 | 109.4873 | 0.0490727417 | -1680502 | 0 | -3.759077e-05 | 9.949912e-09
PCl4F | [] | (G) | 298.15 | 6000 | -583773 | 357.9078 | -646083.6 | 116.5651 | 0.03455666504 | -1500232 | 0 | -2.659322e-05 | 7.061464e-09
PClF | [] | (G) | 298.15 | 6000 | -293599.5 | 279.3724 | -283276.2 | 48.00963593 | 0.02100487671 | -484242 | 0 | -1.596613e-05 | 4.202857e-09
PClF2 | [] | (G) | 298.15 | 6000 | -722087.3 | 294.9363 | -735169.4 | 62.84773254 | 0.04163045044 | -854230 | 0 | -3.153869e-05 | 8.282502e-09
PClF4 | [] | (G) | 298.15 | 6000 | -1305343.8 | 326.682 | -1365004.6 | 91.89382935 | 0.08419181 | -1674906 | 0 | -6.369120117e-05 | 1.670992e-08
PCl2F | [] | (G) | 298.15 | 6000 | -498923.5 | 307.8005 | -512010.2 | 70.43609619 | 0.02636480713 | -821202 | 0 | -2.013172e-05 | 5.316641e-09
PCl2F3 | [] | (G) | 298.15 | 6000 | -1061439.6 | 335.2909 | -1122109.1 | 100.7753 | 0.06637705 | -1701904 | 0 | -5.040607e-05 | 1.32605625e-08
PCl3O | [] | (G) | 298.15 | 6000 | -528325.8 | 324.3417 | -568401.8 | 83.29692078 | 0.04733148 | -913428 | 0 | -3.414764e-05 | 8.665704e-09
PCl | [] | (G) | 298.15 | 6000 | 108762.5 | 236.7708 | 134524.1 | 34.95293427 | 0.005789022828 | -206620 | 0 | -4.604979858e-06 | 1.511538e-09
PCl2 | [] | (G) | 298.15 | 6000 | -62830.27 | 285.012 | -54292.27 | 54.52672577 | 0.007837437438 | -483502 | 0 | -6.097263792e-06 | 1.631346e-09
PCl3 | [] | (G) | 298.15 | 6000 | -273629.8 | 311.5904 | -289499.8 | 77.23103333 | 0.01260054 | -765246 | 0 | -9.796314696e-06 | 2.619875244e-09
PCl5 | [] | (G) | 298.15 | 6000 | -312006 | 367.0888 | -376000 | 123.5928 | 0.02006898 | -1333980 | 0 | -1.558048e-05 | 4.162634e-09
PF3O | [] | (G) | 298.15 | 6000 | -1212378.7 | 285.278 | -1252006.3 | 55.13556671 | 0.1017927 | -943020 | 0 | -7.377338379e-05 | 1.877926e-08
PF5 | [] | (G) | 298.15 | 6000 | -1530584.1 | 300.862 | -1593310.4 | 76.62104797 | 0.1140633 | -1688662 | 0 | -8.558159e-05 | 2.232339e-08
PF | [] | (G) | 298.15 | 6000 | -73510.47 | 224.889 | -48043.75 | 29.34028625 | 0.01702403 | -155646 | 0 | -1.298798e-05 | 3.62255127e-09
PF2 | [] | (G) | 298.15 | 6000 | -521664.1 | 262.0552 | -513106.6 | 41.53960419 | 0.03405472412 | -471834 | 0 | -2.573513e-05 | 6.746187012e-09
PF3 | [] | (G) | 298.15 | 6000 | -941547.6 | 272.9212 | -957404.9 | 54.90412903 | 0.0575602417 | -877164 | 0 | -4.341644e-05 | 1.136618e-08
POH | [] | (G) | 298.15 | 6000 | -68692.13 | 235.5688 | -56870.48 | 21.22311401 | 0.0541353 | 98312 | 0 | -3.212975e-05 | 7.072326e-09
PH2 | [] | (G) | 298.15 | 6000 | 103535.9 | 212.5115 | 119557.1 | 21.97160721 | 0.03577835083 | 253892 | 0 | -1.180661682e-05 | 8.179511724e-10
PH | [] | (G) | 298.15 | 6000 | 203905.7 | 196.283 | 231653.8 | 25.28570175 | 0.007126956176 | 146550 | 0 | 1.888308336e-06 | -1.37727063e-09
NP | [] | (G) | 298.15 | 6000 | 148277.5 | 211.0224 | 171387 | 21.29382706 | 0.02897597046 | 122258 | 0 | -1.970003e-05 | 4.803294e-09
PO | [] | (G) | 298.15 | 6000 | -51835.48 | 222.6312 | -27965.24 | 23.5189476 | 0.02564497 | 182070 | 0 | -1.772282e-05 | 4.381937988e-09
PO2 | [] | (G) | 298.15 | 6000 | -537361.7 | 312.5692 | -519604 | 55.68992615 | 0.09564296875 | -428656 | 0 | -6.670645e-05 | 1.650198e-08
P2O4 | [] | (G) | 298.15 | 6000 | -891011.4 | 312.7706 | -933764.5 | 62.64305878 | 0.1311766 | -803166 | 0 | -9.293722e-05 | 2.326534e-08
P2O5 | [] | (G) | 298.15 | 6000 | -1066673.2 | 366.444 | -1124375.4 | 83.31628418 | 0.1357373 | -900020 | 0 | -9.4432e-05 | 2.332249e-08
P3O6 | [] | (G) | 298.15 | 6000 | -1486433.4 | 375.8902 | -1575813.2 | 118.1055 | 0.2007428 | -2686674 | 0 | -0.000147714 | 3.801743e-08
P4O6 | [] | (G) | 298.15 | 6000 | -1502519.2 | 356.1959 | -1606018.2 | 146.1761 | 0.1774014 | -3520380 | 0 | -0.0001342607 | 3.523487e-08
P4O7 | [] | (G) | 298.15 | 6000 | -1860177.0 | 379.6622 | -1984478.2 | 146.2964 | 0.2224882 | -3551796 | 0 | -0.0001655671875 | 4.29503e-08
P4O8 | [] | (G) | 298.15 | 6000 | -2154642.6 | 394.737 | -2302248.1 | 146.3986206 | 0.2676294 | -3582622 | 0 | -0.0001969286 | 5.068340625e-08
P4O9 | [] | (G) | 298.15 | 6000 | -2440862.1 | 402.2781 | -2614018.1 | 146.5164 | 0.3127231 | -3613904 | 0 | -0.0002282425 | 5.840165625e-08
P4O10 | [] | (C) | 298.15 | 699 | -2754923.5 | 231.0217 | -3010093.5 | 45.413 | 0.67166 | 0 | 0 | -0.0003386 | 0
P4O10 | [] | (L) | 298.15 | 1100 | -2762386.5 | 186.0788 | -3020522.1 | 370 | 0 | 0 | 0 | 0 | 0
P4O10 | [] | (G) | 298.15 | 6000 | -2705171.6 | 401.864 | -2906250.0 | 146.6341 | 0.3578176 | -3645186 | 0 | -0.0002595557 | 6.611883e-08
P_W | [W] | (C) | 298.15 | 317.3 | 1.07794 | 41.09239 | 0.714041 | 69.533 | -0.3191 | 0 | 0 | 0.00055607 | 0
P_W | [W] | (L) | 298.15 | 900 | 658.3385 | 43.03814 | 619.4096 | 26.12 | 0 | 0 | 0 | 0 | 0
P | [] | (G) | 298.15 | 10000 | 280865.1 | 163.0905 | 316401 | 20.67527008 | 0.000375545358 | 3008 | 0 | -4.42019178e-07 | 1.731900324e-10
P2 | [] | (G) | 298.15 | 6000 | 101386.2 | 218.0077 | 143699.1 | 30.83485031 | 0.01376627 | -184640 | 0 | -1.026962e-05 | 2.70631e-09
P3 | [] | (G) | 298.15 | 6000 | 164142.8 | 263.4086 | 209999.4 | 53.3187561 | 0.01869204 | -521750 | 0 | -1.423986e-05 | 3.754311768e-09
P4 | [] | (G) | 298.15 | 6000 | 17161.23 | 279.7607 | 58899.2 | 74.40583801 | 0.01859698 | -1040800 | 0 | -1.444585e-05 | 3.860997e-09
PS | [] | (G) | 298.15 | 6000 | 102098.8 | 233.9571 | 150192.6 | 35.24698639 | 0.004668062592 | -100456 | 0 | -3.300639036e-06 | 8.680545048e-10
B | [] | (C) | 298.15 | 2348 | -0.04639846 | 5.899721 | 0.04030757 | 14.92043 | 0.016167136 | -720628 | 0 | -6.494448e-06 | 1.05274836e-09
B | [] | (L) | 298.15 | 6000 | 75356.91 | 9.354593 | 38191.93565 | 31.3925 | 0 | 0 | 0 | 0 | 0
B | [] | (G) | 298.15 | 10000 | 526098.5 | 153.3279 | 564959.6 | 20.78554153 | 1.048504e-06 | 932 | 0 | -8.10414e-10 | 2.118768e-13
B2 | [] | (G) | 298.15 | 6000 | 786010.9 | 201.9196 | 836341.6 | 20.88114929 | 0.05416625 | -150928 | 0 | -4.799609619e-05 | 1.425091e-08
BBr | [] | (G) | 298.15 | 6000 | 183355.9 | 224.8769 | 230437.5 | 32.68034363 | 0.01026253 | -208520 | 0 | -7.529826966e-06 | 2.007037e-09
BBr2 | [] | (G) | 298.15 | 6000 | 33121.56 | 294.4175 | 87302.21 | 48.83441925 | 0.01968791809 | -446708 | 0 | -1.524624e-05 | 4.096125732e-09
BBr3 | [] | (G) | 298.15 | 6000 | -254483.3 | 324.3787 | -205302.6 | 67.03620911 | 0.03303019 | -629798 | 0 | -2.501699e-05 | 6.568475e-09
BC | [] | (G) | 298.15 | 6000 | 774527.2 | 211.7991 | 827696.3 | 26.04707718 | 0.0234327 | -69750 | 0 | -1.778760132e-05 | 4.960496e-09
BC2 | [] | (G) | 298.15 | 6000 | 733751.3 | 236.5763 | 790737.3 | 34.45387268 | 0.04113265 | 89584 | 0 | -2.412263e-05 | 5.196241e-09
B2C | [] | (G) | 298.15 | 6000 | 725751.4 | 225.1286 | 779414.5 | 34.26519012 | 0.04684691 | 45198 | 0 | -3.048148e-05 | 7.150973e-09
B4C | [] | (C) | 298.15 | 2700 | -61661.47 | 27.11538 | -61998.41 | 105.922 | 0.000507 | -4794400 | 0 | 1.0694e-05 | 0
BCl | [] | (G) | 298.15 | 6000 | 87550.94 | 213.1271 | 113048.3 | 29.52902985 | 0.01644518 | -159858 | 0 | -1.208228943e-05 | 3.16884375e-09
BCl2 | [] | (G) | 298.15 | 6000 | -72366 | 271.0759 | -60890.98 | 43.30314636 | 0.03051143 | -425584 | 0 | -2.309039e-05 | 6.059418e-09
BCl3 | [] | (G) | 298.15 | 6000 | -390317.6 | 289.3366 | -404503 | 59.05590057 | 0.04843697 | -711902 | 0 | -3.619666992e-05 | 9.413979492e-09
B2Cl4 | [] | (G) | 298.15 | 6000 | -463403.6 | 371.1297 | -490004.7 | 92.27812195 | 0.07351588 | -1044566 | 0 | -5.491993e-05 | 1.426466e-08
BClF | [] | (G) | 298.15 | 6000 | -293129.8 | 264.8178 | -280193.8 | 33.92107391 | 0.04567906 | -183360 | 0 | -3.257395752e-05 | 8.191591e-09
BClF2 | [] | (G) | 298.15 | 6000 | -876879.5 | 274.9862 | -888003.4 | 41.18529511 | 0.07767109375 | -479480 | 0 | -5.475571e-05 | 1.365673e-08
BCl2F | [] | (G) | 298.15 | 6000 | -631842.1 | 287.4513 | -643003.4 | 50.37857819 | 0.06261644 | -574116 | 0 | -4.51718e-05 | 1.145783e-08
BClFH | [] | (G) | 298.15 | 6000 | -479835.4 | 263.0138 | -483048.2 | 32.96620178 | 0.07768497 | -383838 | 0 | -4.925368e-05 | 1.154996e-08
B3ClF2O3 | [] | (G) | 298.15 | 6000 | -2057358.4 | 355.1098 | -2133563.9 | 67.57276916 | 0.2601988 | -1297328 | 0 | -0.0001837034 | 4.586873e-08
B3Cl2FO3 | [] | (G) | 298.15 | 6000 | -1808017.9 | 372.0425 | -1883881.4 | 83.13856506 | 0.2334749 | -1377006 | 0 | -0.0001659311 | 4.163073e-08
BClH | [] | (G) | 298.15 | 6000 | 98317.8 | 240.3513 | 115257.6 | 34.74690247 | 0.02678572 | -285042 | 0 | -1.321125183e-05 | 2.6163e-09
BClH2 | [] | (G) | 298.15 | 6000 | -80618.06 | 234.2392 | -80854.13 | 23.49224854 | 0.07044248 | -111674 | 0 | -3.464013e-05 | 6.535573242e-09
BCl2H | [] | (G) | 298.15 | 6000 | -245924.2 | 268.1101 | -250794.8 | 39.24079895 | 0.06778376 | -556546 | 0 | -4.320786621e-05 | 1.022128e-08
BClOH | [] | (G) | 298.15 | 6000 | -245058.2 | 271.929 | -247006.4 | 41.54560089 | 0.05936266 | -396488 | 0 | -3.835553e-05 | 9.478258e-09
BClO2H2 | [] | (G) | 298.15 | 6000 | -765047.4 | 283.1548 | -805843.4 | 50.16544342 | 0.1165076 | -1204032 | 0 | -7.442099121e-05 | 1.82664e-08
BCl2OH | [] | (G) | 298.15 | 6000 | -580065.6 | 296.4236 | -604978 | 57.10816193 | 0.07824720459 | -889608 | 0 | -5.248715e-05 | 1.315833e-08
BClO | [] | (G) | 298.15 | 6000 | -323242.9 | 237.1962 | -318543.9 | 41.15539551 | 0.02990892 | -319550 | 0 | -1.677818e-05 | 3.460552002e-09
BCl2O | [] | (G) | 298.15 | 6000 | -351458.6 | 292.1653 | -361576.8 | 50.63541412 | 0.06238347168 | -598694 | 0 | -4.513469e-05 | 1.147223e-08
B3Cl3O3 | [] | (G) | 298.15 | 6000 | -1557252.8 | 375.2126 | -1636038.8 | 88.44445801 | 0.2259587 | -1414652 | 0 | -0.0001618288 | 4.082831e-08
B2F4 | [] | (G) | 298.15 | 6000 | -1413241.9 | 326.0815 | -1437996.6 | 53.59516144 | 0.1377198 | -548806 | 0 | -9.620057e-05 | 2.382556e-08
BF | [] | (G) | 298.15 | 6000 | -126636.4 | 200.3413 | -101939 | 20.77235413 | 0.02919893 | 151582 | 0 | -1.931104614e-05 | 4.629305e-09
BF2 | [] | (G) | 298.15 | 6000 | -512330.8 | 247.0107 | -501436.5 | 25.71786499 | 0.05959008789 | -1690 | 0 | -4.166966e-05 | 1.032171e-08
BF3 | [] | (G) | 298.15 | 6000 | -1122181.4 | 254.3003 | -1135953.1 | 32.43132782 | 0.09179846 | -366932 | 0 | -6.366719e-05 | 1.569006e-08
BFH | [] | (G) | 298.15 | 6000 | -121148.6 | 227.8516 | -104826.6 | 22.92193222 | 0.0464001 | 73808 | 0 | -2.568239136e-05 | 5.431438e-09
BFH2 | [] | (G) | 298.15 | 6000 | -323187.9 | 221.9038 | -323966 | 11.2957592 | 0.09185883 | 231382 | 0 | -4.904963379e-05 | 9.98995752e-09
BF2H | [] | (G) | 298.15 | 6000 | -733403.2 | 244.1931 | -738625.3 | 16.36534882 | 0.1057359 | -9690 | 0 | -6.756189e-05 | 1.583456e-08
BFOH | [] | (G) | 298.15 | 6000 | -465017.7 | 259.7661 | -467287.3 | 32.22454071 | 0.0747718 | -178240 | 0 | -4.82018e-05 | 1.173792e-08
BFO2H2 | [] | (G) | 298.15 | 6000 | -1009723.1 | 271.903 | -1050346.7 | 36.53434753 | 0.1405056 | -936048 | 0 | -9.064106e-05 | 2.217496e-08
BF2OH | [] | (G) | 298.15 | 6000 | -1067511.4 | 272.2511 | -1092280.0 | 37.26249695 | 0.1130042 | -680156 | 0 | -7.594671e-05 | 1.881459375e-08
BFO | [] | (G) | 298.15 | 6000 | -597478.2 | 224.8661 | -592987.7 | 35.65568542 | 0.03912612 | -334280 | 0 | -2.304156006e-05 | 5.012633e-09
BF2O | [] | (G) | 298.15 | 6000 | -822742 | 268.106 | -832780.7 | 33.22986603 | 0.09190398 | -432506 | 0 | -6.454941e-05 | 1.605734e-08
B3F3O3 | [] | (G) | 298.15 | 6000 | -2305016.6 | 334.8971 | -2383394.3 | 57.87071228 | 0.2759657 | -1184612 | 0 | -0.0001936618 | 4.813627e-08
BH | [] | (G) | 298.15 | 6000 | 419426.3 | 171.7387 | 446219.9 | 24.87189865 | 0.008498667908 | 157290 | 0 | 5.18783682e-07 | -8.93031738e-10
BH2 | [] | (G) | 298.15 | 6000 | 278639 | 193.4443 | 295311.4 | 30.67686462 | 0.01217548 | -3506 | 0 | 5.917228086e-06 | -3.02977002e-09
BH3 | [] | (G) | 298.15 | 6000 | 92300.7 | 187.5969 | 92004.95 | 10.85138321 | 0.06601603 | 534422 | 0 | -1.98372e-05 | 1.006192e-09
B2H6 | [] | (G) | 298.15 | 6000 | 71799.53 | 232.3743 | 36598.38 | -8.55106544 | 0.2560345 | 126716 | 0 | -0.0001396604 | 2.8536375e-08
NBH6 | [] | (G) | 298.15 | 6000 | -57932.08 | 240.78 | -114979.5 | -4.67331982 | 0.2190925 | 501326 | 0 | -0.0001116531 | 2.206994e-08
N3B3H6 | [] | (G) | 298.15 | 6000 | -415882.8 | 287.4299 | -512021.9 | 9.91422081 | 0.3978819 | -1278848 | 0 | -0.0002471105 | 5.782986e-08
BOH | [] | (G) | 298.15 | 6000 | -197868.3 | 202.5831 | -188629.7 | 26.53533173 | 0.04028226 | -150298 | 0 | -1.838461e-05 | 3.143264e-09
BOH | [] | (G) | 298.15 | 6000 | -32674.04 | 217.7737 | -19768.03 | 25.04844284 | 0.04202312622 | -15110 | 0 | -2.521174e-05 | 6.02517e-09
BO2H | [] | (C) | 298.15 | 509 | -742528.2 | 49.00551 | -804598.4 | 37.24 | 0.05858 | 0 | 0 | 0 | 0
BO2H | [] | (L) | 298.15 | 1500 | -733786.1 | 53.21495 | -799599.2575 | 105 | 0 | 0 | 0 | 0 | 0
BO2H | [] | (G) | 298.15 | 6000 | -555848.6 | 240.6923 | -563222.1 | 29.8960762 | 0.06861529541 | -249718 | 0 | -3.946166748e-05 | 8.857605e-09
BOH2 | [] | (G) | 298.15 | 6000 | -70814.93 | 233.8916 | -69242.76 | 29.70521164 | 0.06160262 | -205646 | 0 | -3.251944e-05 | 6.978933e-09
BO2H2 | [] | (G) | 298.15 | 6000 | -418499.5 | 257.0311 | -436844.4 | 34.19002533 | 0.09770044 | -643902 | 0 | -5.995620117e-05 | 1.442719e-08
BOH3 | [] | (G) | 298.15 | 6000 | -275378.2 | 230.7796 | -289646.4 | 13.95870972 | 0.1139792 | -26406 | 0 | -6.03948999e-05 | 1.25941e-08
BO2H3 | [] | (G) | 298.15 | 6000 | -610422.1 | 254.644 | -644894.2 | 26.06044388 | 0.1420629 | -651766 | 0 | -8.476214e-05 | 1.969187e-08
BO3H3 | [] | (C) | 298.15 | 444.1 | -983055.7 | 88.7512 | -1094897.6 | 65.982 | 0.10962 | -1539700 | 0 | 0 | 0
BO3H3 | [] | (L) | 298.15 | 800 | -968033.5 | 104.7863 | -1084995.045 | 180 | 0 | 0 | 0 | 0 | 0
BO3H3 | [] | (G) | 298.15 | 6000 | -947055.4 | 264.4713 | -1006029.2 | 38.51503754 | 0.1613346 | -1122764 | 0 | -9.97640625e-05 | 2.398448e-08
B3O3H3 | [] | (G) | 298.15 | 6000 | -1149117.8 | 279.355 | -1206600.5 | 7.90427208 | 0.3192767 | -612316 | 0 | -0.0002056816 | 4.854883e-08
B3O6H3 | [] | (G) | 298.15 | 6000 | -2162044.5 | 340.7636 | -2286259.6 | 51.59026337 | 0.3722958 | -1800250 | 0 | -0.0002473965 | 6.038064e-08
B2O4H4 | [] | (G) | 298.15 | 6000 | -1182920.8 | 338.7377 | -1267748.5 | 60.99002075 | 0.2349967 | -1595634 | 0 | -0.0001491908 | 3.639415e-08
NB | [] | (L) | 298.15 | 3500 | -177225.3 | -22.52942 | -230910.4826 | 67 | 0 | 0 | 0 | 0 | 0
NB | [] | (G) | 298.15 | 6000 | 464695.9 | 212.0813 | 494219.3 | 22.24466324 | 0.02240295 | 145028 | 0 | -1.228093e-05 | 3.137164e-09
NB | [] | (C) | 298.15 | 3240 | -227537 | 14.81199 | -250499.4 | 18.732 | 0.038886 | -845600 | 0 | -1.2464e-05 | 0
BO2 | [] | (G) | 298.15 | 10000 | -296950.2 | 230.0066 | -292132.3 | 31.25353622 | 0.05835409 | -177790 | 0 | -4.135652e-05 | 1.038408252e-08
B2O | [] | (G) | 298.15 | 6000 | 243441.5 | 226.1179 | 271778.3 | 37.88031006 | 0.04773025 | -180094 | 0 | -3.489606e-05 | 8.932556e-09
B2O2 | [] | (G) | 298.15 | 6000 | -469208.9 | 249.5695 | -461725.7 | 51.90266418 | 0.04407871704 | -264592 | 0 | -2.117759e-05 | 3.614754e-09
B2O3 | [] | (C) | 298.15 | 723 | -1200537.2 | 53.97634 | -1273498.1 | 64.141 | 0.064643 | -1835900 | 0 | 0 | 0
B2O3 | [] | (L) | 298.15 | 3200 | -1191209.5 | 36.47744 | -1271441.5 | 127.047 | 0 | 3138000 | 0 | 0 | 0
B2O3_GLASS | [GLASS] | (C) | 298.15 | 723 | -1188848.0 | 80.50634 | -1254898.1 | 22.309 | 0.15444 | -478600 | 0 | 0 | 0
B2O3 | [] | (G) | 298.15 | 6000 | -826419.1 | 285.7851 | -835382.4 | 47.33050537 | 0.09108953 | -448698 | 0 | -5.464439e-05 | 1.205819e-08
BO | [] | (G) | 298.15 | 10000 | -15297.49 | 203.3673 | 9896.722 | 21.70559692 | 0.01955168457 | 216362 | 0 | -8.990061036e-06 | 1.433163e-09
B2S3 | [] | (L) | 298.15 | 2000 | -165026.8 | 144.4097 | -199352.0778 | 146 | 0 | 0 | 0 | 0 | 0
B2S3 | [] | (G) | 298.15 | 6000 | -50535.25 | 351.3058 | 17739.85 | 68.03820801 | 0.07444803 | -290632 | 0 | -5.261606e-05 | 1.314338e-08
BS | [] | (G) | 298.15 | 6000 | 212864.2 | 216.0786 | 262874.8 | 22.99904633 | 0.02732834 | 42594 | 0 | -1.927873e-05 | 4.843633e-09
BS2 | [] | (G) | 298.15 | 6000 | -2127.533 | 267.0227 | 53083.85 | 56.45103455 | 0.01165857 | -331620 | 0 | -8.610662844e-06 | 2.223454e-09
B2S | [] | (G) | 298.15 | 6000 | 546540.7 | 248.1207 | 601110.3 | 53.32728577 | 0.01887134 | -446594 | 0 | -1.447814e-05 | 3.835977e-09
B2S2 | [] | (G) | 298.15 | 6000 | 83380.97 | 271.222 | 138299.7 | 54.66317749 | 0.06047961 | -330684 | 0 | -4.261401123e-05 | 1.06165e-08
B2S3 | [] | (C) | 298.15 | 840 | -239081.9 | 100.0113 | -242996.7 | 98.95 | 0.07243 | -784100 | 0 | 0 | 0
NCCl | [] | (G) | 298.15 | 6000 | 128021.1 | 236.0368 | 134200.9 | 42.45820618 | 0.02371218 | -325700 | 0 | -1.059578e-05 | 1.72102002e-09
NCF | [] | (G) | 298.15 | 6000 | 28205.7 | 224.4963 | 34332.78 | 35.49807739 | 0.03538595 | -243700 | 0 | -1.851827e-05 | 3.666423e-09
NC2H | [] | (G) | 298.15 | 6000 | 442130.9 | 240.4817 | 461197.8 | 46.31165314 | 0.04950916748 | -416378 | 0 | -2.589353e-05 | 5.298020508e-09
NCH | [] | (G) | 298.15 | 10000 | 121202 | 201.7114 | 132000.7 | 32.27040863 | 0.02394413 | -270504 | 0 | -5.791130676e-06 | 8.9060634e-11
NCH | [] | (G) | 298.15 | 6000 | 289233 | 205.1048 | 300330.6 | 39.27319336 | 0.01125764 | -241670 | 0 | 1.913284146e-06 | -1.643379e-09
NC2 | [] | (G) | 298.15 | 6000 | 570389.3 | 238.9205 | 604845.7 | 32.56052399 | 0.04978652 | -13182 | 0 | -3.250032e-05 | 7.663352e-09
N2C2 | [] | (G) | 298.15 | 6000 | 299386.7 | 242.103 | 309102.9 | 50.83047485 | 0.03978861084 | -381908 | 0 | -1.521393e-05 | 1.866323364e-09
NC | [] | (G) | 298.15 | 20000 | 413451.8 | 202.5467 | 440291.2 | 22.79414368 | 0.0153924 | 202100 | 0 | -5.677977906e-06 | 7.206731868e-10
N2C | [] | (G) | 298.15 | 6000 | 292460.3 | 226.1174 | 300535.3 | 18.95993805 | 0.09253248291 | 121930 | 0 | -6.701713e-05 | 1.658314e-08
N2C | [] | (G) | 298.15 | 6000 | 390953.8 | 231.9812 | 400656.1 | 39.72891998 | 0.0172337 | -234358 | 0 | 1.233808362e-06 | -2.233842e-09
NC2 | [] | (G) | 298.15 | 6000 | 622155.5 | 233.7042 | 654940.2 | 32.20674896 | 0.05435565 | -25620 | 0 | -3.75234e-05 | 9.206433e-09
NCO | [] | (G) | 298.15 | 6000 | 169538.8 | 232.2737 | 177468.8 | 26.9300499 | 0.05601483 | -56552 | 0 | -3.49494e-05 | 7.934238e-09
NClH4 | [] | (C) | 298.15 | 400 | -228950.8 | 94.555 | -314459.8 | 51.225018 | 0 | 4579464 | 0 | 0 | 0
NClH4 | [] | (L) | 298.15 | 1500 | -236464.3 | 71.00663 | -321724.1 | -550.85927 | 1.387963 | 43517422 | 0 | -0.0009894643 | 2.536892e-07
NClO | [] | (G) | 298.15 | 6000 | 65194.58 | 261.4812 | 52701.01 | 38.03804016 | 0.03111998 | -105606 | 0 | -1.814477e-05 | 4.093456e-09
NClO2 | [] | (G) | 298.15 | 6000 | 48900.17 | 272.1145 | 12498.06 | 38.19549561 | 0.07970026 | -372104 | 0 | -5.388534e-05 | 1.309924e-08
NFH2 | [] | (G) | 298.15 | 6000 | -52818.98 | 229.4173 | -75000.56 | 11.94337082 | 0.08266066 | 299654 | 0 | -4.183862e-05 | 8.366439e-09
NFH4 | [] | (C) | 298.15 | 511 | -366968.3 | 71.97656 | -467558 | 13 | 0.17531 | 0 | 0 | 0 | 0
NFH4 | [] | (L) | 298.15 | 760 | -356557.9 | 80.07635 | -461145.0025 | 113 | 0 | 0 | 0 | 0 | 0
NF2H | [] | (G) | 298.15 | 6000 | -76488.95 | 252.6808 | -103004 | 22.95454788 | 0.09110122 | -175764 | 0 | -5.803437e-05 | 1.379842e-08
NFH | [] | (G) | 298.15 | 6000 | 118494.7 | 230.6877 | 111998.8 | 23.98399734 | 0.04159071045 | 62366 | 0 | -2.241276489e-05 | 4.78344873e-09
N2F4 | [] | (G) | 298.15 | 6000 | 52802.53 | 317.3733 | -22009.08 | 79.09403992 | 0.108497 | -1465628 | 0 | -8.110049e-05 | 2.109677e-08
N2F4_GAUCH | [GAUCH] | (G) | 298.15 | 6000 | 54963.03 | 314.8622 | -20557.17 | 77.52110291 | 0.1115119 | -1394678 | 0 | -8.327834e-05 | 2.164916e-08
N2F4_TRANS | [TRANS] | (G) | 298.15 | 6000 | 53346.46 | 308.8333 | -23010.21 | 75.99455261 | 0.1150068 | -1581940 | 0 | -8.611689e-05 | 2.243032e-08
NF | [] | (G) | 298.15 | 6000 | 253264.7 | 212.904 | 257989.8 | 23.7129631 | 0.02651403 | 12914 | 0 | -1.883643e-05 | 4.799421e-09
NF2 | [] | (G) | 298.15 | 6000 | 46417.52 | 249.5061 | 34412.61 | 32.95423889 | 0.05026739502 | -344362 | 0 | -3.708238e-05 | 9.5795625e-09
NF3 | [] | (G) | 298.15 | 6000 | -95958.75 | 260.677 | -131707.2 | 44.1157074 | 0.08053523 | -876968 | 0 | -5.842132e-05 | 1.52054e-08
N2F2 | [] | (G) | 298.15 | 6000 | 95336.38 | 268.0877 | 62370.59 | 45.33061218 | 0.06980339 | -494114 | 0 | -4.918404e-05 | 1.227269e-08
N2F2_CIS | [CIS] | (G) | 298.15 | 6000 | 95158.92 | 266.3724 | 62026.64 | 40.30628204 | 0.08006895752 | -463622 | 0 | -5.691513e-05 | 1.429145e-08
N2F2_TRANS | [TRANS] | (G) | 298.15 | 6000 | 101432.6 | 261.9711 | 67306.85 | 38.65760803 | 0.08270948 | -456986 | 0 | -5.853992e-05 | 1.464967e-08
NFO3 | [] | (G) | 298.15 | 6000 | 70763 | 293.051 | 15000.68 | 46.04463959 | 0.11502 | -616786 | 0 | -7.849279e-05 | 1.864002e-08
NF3O | [] | (G) | 298.15 | 6000 | -128231.7 | 277.5911 | -187005.1 | 59.64492798 | 0.08986306 | -1171718 | 0 | -6.370811e-05 | 1.599147e-08
NFO | [] | (G) | 298.15 | 6000 | -52011.89 | 248.1105 | -64999.51 | 33.80631256 | 0.03877195 | -170498 | 0 | -2.321188e-05 | 5.227313232e-09
NFO2 | [] | (G) | 298.15 | 6000 | -72474.43 | 259.2508 | -109002.9 | 32.39535522 | 0.08954883 | -447748 | 0 | -6.061756e-05 | 1.474733e-08
NH | [] | (G) | 298.15 | 20000 | 332932 | 181.1201 | 338886.3 | 31.11499786 | -0.009146156312 | -24062 | 0 | 1.335983e-05 | -4.051301514e-09
NH2 | [] | (G) | 298.15 | 6000 | 196510.8 | 194.8896 | 190001.7 | 28.69127655 | 0.01083727 | 122528 | 0 | 7.383921204e-06 | -3.524044e-09
NH3 | [] | (G) | 298.15 | 6000 | -23433.25 | 192.6592 | -45942.42 | 19.50647354 | 0.05124534 | 203312 | 0 | -1.697503e-05 | 2.277478e-09
N2H2 | [] | (G) | 298.15 | 6000 | 235684.8 | 218.2224 | 211860.9 | 7.1564579 | 0.08370949707 | 516442 | 0 | -3.421244e-05 | 6.016978272e-09
N2H2_1,1 | [1,1] | (G) | 298.15 | 6000 | 304937.3 | 228.1161 | 283962.1 | 9.82583618 | 0.08777653 | 365896 | 0 | -4.661575e-05 | 9.808091e-09
N2H2_CIS | [CIS] | (G) | 298.15 | 6000 | 271705.8 | 218.3216 | 247885.7 | 6.48396492 | 0.09081351 | 502224 | 0 | -4.54016e-05 | 8.755307e-09
N2H2_TRANS | [TRANS] | (G) | 298.15 | 6000 | 235684.8 | 218.2222 | 211860.9 | 4.71404266 | 0.09407615 | 559856 | 0 | -4.805895996e-05 | 9.514655e-09
N2H4 | [] | (G) | 298.15 | 6000 | 144908.7 | 238.3261 | 95171.73 | 16.31328964 | 0.1330765 | -139926 | 0 | -7.290150879e-05 | 1.621049e-08
N3H | [] | (G) | 298.15 | 6000 | 321494.1 | 239.2162 | 293998.8 | 28.97110748 | 0.06787715 | -174306 | 0 | -3.647875e-05 | 7.660901e-09
N2O2H2 | [] | (G) | 298.15 | 6000 | 37465.29 | 268.4003 | -26007.8 | 21.63891602 | 0.1607546 | -446696 | 0 | -9.957809e-05 | 2.332493e-08
N2O3H4 | [] | (C) | 298.15 | 442.85 | -198870.2 | 150.824 | -365595.8 | 48.77 | 0.3029 | 0 | 0 | 0 | 0
N2O3H4 | [] | (L) | 298.15 | 900 | -184970.2 | 177.088 | -354730.7206 | 161 | 0 | 0 | 0 | 0 | 0
NOH3 | [] | (G) | 298.15 | 6000 | -13018.78 | 236.0449 | -50005.35 | 30.67728424 | 0.07399417 | -340002 | 0 | -2.947386e-05 | 5.157464e-09
NOH | [] | (G) | 298.15 | 6000 | 111814.7 | 220.8149 | 102035.6 | 16.34266281 | 0.05059784 | 405824 | 0 | -2.54291e-05 | 5.870308e-09
NO2H | [] | (G) | 298.15 | 6000 | -50679.38 | 253.9438 | -78456.61 | 31.34453964 | 0.07182322 | -253622 | 0 | -4.368718506e-05 | 1.017472e-08
NO2H_CIS | [CIS] | (G) | 298.15 | 6000 | -48603.06 | 248.0229 | -77451.1 | 29.70664215 | 0.07567228 | -328410 | 0 | -4.652739e-05 | 1.088602e-08
NO2H_TRANS | [TRANS] | (G) | 298.15 | 6000 | -50169.04 | 248.9872 | -78940.33 | 33.0880661 | 0.06815941 | -346912 | 0 | -4.112269e-05 | 9.554307e-09
NO3H | [] | (G) | 298.15 | 6000 | -83452.2 | 266.76 | -133915.8 | 25.59375763 | 0.1367675 | -415448 | 0 | -9.245897e-05 | 2.237173e-08
N2SO4H8 | [] | (C) | 298.15 | 600 | -965291.9 | 220.0446 | -1180018.4 | 103.52925 | 0.2806793 | 0 | 0 | 0 | 0
N | [] | (G) | 298.15 | 20000 | 457417.8 | 153.1927 | 472681 | 20.78588104 | 3.10784e-07 | 6 | 0 | -2.36508e-10 | 5.98332e-14
N2 | [] | (G) | 298.15 | 20000 | 4.140504 | 191.5106 | 3.269483 | 25.89356995 | 0.005145404052 | 129392 | 0 | 3.468828738e-06 | -1.974943e-09
N3 | [] | (G) | 298.15 | 6000 | 451735.5 | 222.9552 | 435999.5 | 21.10431671 | 0.06314178 | -50138 | 0 | -3.859078125e-05 | 8.65165e-09
N2O4 | [] | (G) | 298.15 | 6000 | 90437.65 | 304.3304 | 11105.57 | 51.37054443 | 0.1451321 | -629988 | 0 | -0.0001027602 | 2.566531e-08
N2O5 | [] | (G) | 298.15 | 6000 | 107613.3 | 355.6316 | 13297.18 | 68.69267273 | 0.1394798 | -652164 | 0 | -9.326695e-05 | 2.234176e-08
NO | [] | (G) | 298.15 | 20000 | 88083.97 | 210.6475 | 91267.65 | 21.8723793 | 0.01911702 | 269542 | 0 | -8.612689818e-06 | 1.329766e-09
NO2 | [] | (G) | 298.15 | 6000 | 49492.28 | 240.0545 | 34191.73 | 18.92162704 | 0.06789781 | 149250 | 0 | -4.455394e-05 | 1.063783e-08
N2O | [] | (G) | 298.15 | 6000 | 100271.3 | 219.8964 | 81600.07 | 28.1812439 | 0.04919187 | -169134 | 0 | -2.789432007e-05 | 5.949202e-09
N2O3 | [] | (G) | 298.15 | 6000 | 137047 | 314.6166 | 86627.03 | 50.96625519 | 0.08399115 | 91696 | 0 | -5.224956e-05 | 1.1782e-08
NS | [] | (G) | 298.15 | 6000 | 239823.7 | 221.9829 | 267249.6 | 23.70938873 | 0.02545406 | 172636 | 0 | -1.765314e-05 | 4.382255e-09
CBr | [] | (G) | 298.15 | 6000 | 441221.3 | 234.4519 | 490413.9 | 36.03765869 | 0.00327680893 | -116644 | 0 | -2.09075958e-06 | 5.681360784e-10
CBr2 | [] | (G) | 298.15 | 6000 | 284375.6 | 288.3458 | 336624.9 | 50.84699249 | 0.01589225769 | -467518 | 0 | -1.271268e-05 | 3.556444e-09
CBr3 | [] | (G) | 298.15 | 6000 | 182818.3 | 334.4502 | 234997.9 | 67.92250061 | 0.03153433 | -706128 | 0 | -2.405232e-05 | 6.346623e-09
CBr4 | [] | (G) | 298.15 | 6000 | 76030.06 | 357.938 | 119997.9 | 93.96035767 | 0.02953817749 | -887424 | 0 | -2.267096e-05 | 6.008344482e-09
CBrCl3 | [] | (G) | 298.15 | 6000 | -27399.53 | 333.4481 | -43003.11 | 87.33746338 | 0.04296049 | -1093194 | 0 | -3.275383e-05 | 8.640163e-09
CBr2Cl2 | [] | (G) | 298.15 | 6000 | 3645.095 | 348.3599 | 9996.788 | 89.45677185 | 0.03866558 | -1026664 | 0 | -2.952738e-05 | 7.797949e-09
CBr3Cl | [] | (G) | 298.15 | 6000 | 38583.94 | 357.4894 | 64997.82 | 92.27848816 | 0.03295927 | -957382 | 0 | -2.524757e-05 | 6.682195e-09
CBrClF2 | [] | (G) | 298.15 | 6000 | -423122.5 | 318.5826 | -435005.7 | 65.44021606 | 0.0839850708 | -960600 | 0 | -6.18665625e-05 | 1.592749e-08
CBrCl2F | [] | (G) | 298.15 | 6000 | -222664.2 | 330.6353 | -235004.3 | 77.05215454 | 0.06244833 | -1047240 | 0 | -4.66979e-05 | 1.215199e-08
CBr2ClF | [] | (G) | 298.15 | 6000 | -183785.4 | 342.9516 | -175004.2 | 79.76544189 | 0.0570071167 | -975172 | 0 | -4.263931e-05 | 1.109783e-08
CBrClFH | [] | (G) | 298.15 | 6000 | -228039.1 | 310.5515 | -230005.4 | 45.34384918 | 0.0989672 | -595392 | 0 | -6.464442e-05 | 1.559712e-08
CBr2ClH | [] | (G) | 298.15 | 6000 | -7073.087 | 327.8896 | 9995.456 | 59.15792847 | 0.07424573 | -733570 | 0 | -4.770361e-05 | 1.146824e-08
CBrClH2 | [] | (G) | 298.15 | 6000 | -48229.62 | 287.1521 | -45005.5 | 31.65279388 | 0.1025438 | -408090 | 0 | -5.972223633e-05 | 1.342142e-08
CBrCl2H | [] | (G) | 298.15 | 6000 | -40974.82 | 316.3404 | -45005.22 | 56.24443817 | 0.07961436 | -745328 | 0 | -5.147616e-05 | 1.240675e-08
CBrF3 | [] | (G) | 298.15 | 6000 | -634584.5 | 297.5496 | -648806.8 | 53.53943634 | 0.1054624 | -842152 | 0 | -7.668277e-05 | 1.955744e-08
CBr2F2 | [] | (G) | 298.15 | 6000 | -387582 | 325.2743 | -380005.3 | 68.15672302 | 0.07852369 | -877876 | 0 | -5.778426e-05 | 1.486537e-08
CBr3F | [] | (G) | 298.15 | 6000 | -147043.6 | 345.5922 | -120003.6 | 81.78941345 | 0.05285645752 | -897164 | 0 | -3.949588e-05 | 1.027261e-08
CBr2FH | [] | (G) | 298.15 | 6000 | -192541.8 | 316.7869 | -175004.6 | 48.76262665 | 0.09260591 | -581528 | 0 | -6.012774e-05 | 1.446318e-08
CBrFH2 | [] | (G) | 298.15 | 6000 | -218361.6 | 276.1457 | -215004.3 | 20.20939255 | 0.1217659 | -132180 | 0 | -7.213288e-05 | 1.629241e-08
CBrF2H | [] | (G) | 298.15 | 6000 | -418893.9 | 295.0901 | -422005.3 | 33.79816437 | 0.1191135 | -368914 | 0 | -7.811423e-05 | 1.880996e-08
C2Br2H4_* | [*] | (G) | 298.15 | 4000 | -39231.37 | 327.4978 | -41012 | 38.88378143 | 0.1875792 | -555710 | 0 | -0.0001092156 | 2.454566e-08
C2Br3H3_* | [*] | (G) | 298.15 | 4000 | -11956.6 | 354.0974 | -4607.534 | 62.86251831 | 0.1703441 | -645134 | 0 | -0.0001056262 | 2.460543e-08
CBrH3 | [] | (G) | 298.15 | 6000 | -42288.52 | 245.7899 | -36402.63 | 14.228302 | 0.1100404 | 4976 | 0 | -5.589701e-05 | 1.1199e-08
CBr2H2 | [] | (G) | 298.15 | 6000 | -12838.12 | 293.2926 | 9994.784 | 36.20156097 | 0.09500122 | -482732 | 0 | -5.492496e-05 | 1.232682e-08
CBr3H | [] | (G) | 298.15 | 6000 | 24536.07 | 330.5397 | 59995.72 | 62.32675934 | 0.06824326 | -723186 | 0 | -4.348281006e-05 | 1.042473e-08
C2BrH5_* | [*] | (G) | 298.15 | 4000 | -47773.86 | 287.2486 | -63605.65 | 16.06097794 | 0.202746875 | -283754 | 0 | -0.0001097654 | 2.325509e-08
GRAPHITE | C | (C) | 298.15 | 5000 | 0.211099 | 5.740858 | 0.2558866 | 0.849 | 0.038643 | -178700 | 0 | -2.1775e-05 | 4.201e-09
GRAPHITE | C | (L) | 298.15 | 6000 | 193694.2 | 11.04202 | 97632.8647 | 27 | 0 | 0 | 0 | 0 | 0
ALMAZ | C | (C) | 298.15 | 2500 | 2285.309 | 2.362614 | 1805.183 | -1.892 | 0.043045 | -259200 | 0 | -2.2752e-05 | 3.987e-09
C | [] | (G) | 298.15 | 20000 | 676763.1 | 157.9923 | 716670.5 | 20.73347855 | 0.00017864914 | 6092 | 0 | -2.13458976e-07 | 8.570652e-11
C2 | [] | (G) | 298.15 | 20000 | 783630.8 | 197.0652 | 830875.1 | 65.72813416 | -0.07852581 | -379926 | 0 | 6.899477e-05 | -1.944309375e-08
C3 | [] | (G) | 298.15 | 6000 | 783056.7 | 237.4529 | 839760.9 | 29.36754 | 0.03879948 | 277138 | 0 | -2.2259352e-05 | 4.648716e-09
C4 | [] | (G) | 298.15 | 6000 | 974092.7 | 252.6943 | 1033671.5 | 51.5528 | 0.0322644 | -284754 | 0 | -8.212452e-06 | 8.0353308e-10
C5 | [] | (G) | 298.15 | 10000 | 989475.3 | 271.5754 | 1050943.9 | 57.38115692 | 0.08349916 | -231592 | 0 | -5.006743e-05 | 1.093884e-08
C2Cl2 | [] | (G) | 298.15 | 6000 | 192119.1 | 272.0009 | 200001.6 | 61.38398743 | 0.03515417 | -434226 | 0 | -1.930192749e-05 | 3.95053e-09
C2Cl3 | [] | (G) | 298.15 | 6000 | 195890 | 328.0349 | 190276.8 | 66.64840698 | 0.07641188 | -800458 | 0 | -5.384295e-05 | 1.344235e-08
C2Cl4 | [] | (G) | 298.15 | 6000 | 22877.5 | 340.8981 | -11003.8 | 84.46794128 | 0.09099183 | -1012790 | 0 | -6.483397e-05 | 1.631394e-08
C2Cl5 | [] | (G) | 298.15 | 6000 | 89342.61 | 396.354 | 38991.88 | 125.2009 | 0.06503604 | -1919226 | 0 | -5.228452881e-05 | 1.425294e-08
C2Cl6 | [] | (G) | 298.15 | 6000 | -59976.38 | 398.4758 | -141508.3 | 134.8935852 | 0.09817977295 | -1939384 | 0 | -7.421405e-05 | 1.94593e-08
CCl | [] | (G) | 298.15 | 6000 | 411348.2 | 224.4391 | 439559.5 | 29.07509232 | 0.01726762085 | -82952 | 0 | -1.262372e-05 | 3.307778e-09
CCl2 | [] | (G) | 298.15 | 6000 | 216665.1 | 264.9116 | 226229.4 | 46.45766449 | 0.02450202 | -512632 | 0 | -1.883873e-05 | 5.019284e-09
CCl3 | [] | (G) | 298.15 | 6000 | 91033.79 | 300.2035 | 79995.95 | 60.53858185 | 0.0460413 | -780886 | 0 | -3.471142e-05 | 9.084376e-09
CCl4 | [] | (G) | 298.15 | 6000 | -55419.42 | 309.3318 | -95603.82 | 84.61152649 | 0.04846188 | -1172744 | 0 | -3.687472e-05 | 9.713625e-09
C2Cl | [] | (G) | 298.15 | 6000 | 462741.3 | 241.8387 | 494091.8 | 40.10942078 | 0.0305476 | -246508 | 0 | -1.673728e-05 | 3.382311768e-09
CCl3F | [] | (G) | 298.15 | 6000 | -248857 | 309.6452 | -285004.9 | 74.6756897 | 0.06724364 | -1118264 | 0 | -5.029049e-05 | 1.308809e-08
C2ClF | [] | (G) | 298.15 | 6000 | 24036.63 | 266.2742 | 33775.19 | 56.5798111 | 0.04256116 | -413470 | 0 | -2.397675e-05 | 5.0414e-09
C2ClF3 | [] | (G) | 298.15 | 6000 | -461582.3 | 322.2543 | -490004.1 | 61.83252716 | 0.1269308 | -766354 | 0 | -8.719446e-05 | 2.135638e-08
C2Cl2F2 | [] | (G) | 298.15 | 6000 | -307016.8 | 326.3069 | -337873.6 | 73.20880127 | 0.1369667 | -1388906 | 0 | -0.0001106645 | 3.021664e-08
C2Cl2F2_1,1 | [1,1] | (G) | 298.15 | 6000 | -307123.2 | 325.7878 | -338003.8 | 68.20436096 | 0.1167891 | -838650 | 0 | -8.088136e-05 | 1.993379e-08
C2Cl2F2_CIS | [CIS] | (G) | 298.15 | 6000 | -294435.4 | 326.4648 | -325215.5 | 69.10289001 | 0.1160306 | -843610 | 0 | -8.075555e-05 | 1.996966e-08
C2Cl2F2_TRANS | [TRANS] | (G) | 298.15 | 6000 | -293570.5 | 327.4389 | -324137.3 | 69.11997986 | 0.1159554 | -846594 | 0 | -8.068866e-05 | 1.995174e-08
C2Cl3F | [] | (G) | 298.15 | 6000 | -136309.1 | 342.4578 | -166004.6 | 76.12297058 | 0.1047596 | -916462 | 0 | -7.368447e-05 | 1.836525e-08
CClF | [] | (G) | 298.15 | 6000 | 14717.54 | 258.9111 | 25873.09 | 37.26448822 | 0.04115621338 | -348148 | 0 | -3.031028e-05 | 7.812023e-09
CClF2 | [] | (G) | 298.15 | 6000 | -267296.3 | 287.2167 | -275004.7 | 43.7455368 | 0.0764019 | -606620 | 0 | -5.567424e-05 | 1.422226e-08
CClF3 | [] | (G) | 298.15 | 6000 | -672362.9 | 285.2767 | -707807.7 | 50.71088409 | 0.1109749 | -919464 | 0 | -8.071992e-05 | 2.059335e-08
CCl2F | [] | (G) | 298.15 | 6000 | -97112.28 | 298.7819 | -105004.6 | 52.1978302 | 0.06131331 | -682360 | 0 | -4.53573999e-05 | 1.17126e-08
CCl2F2 | [] | (G) | 298.15 | 6000 | -451241.2 | 300.7641 | -486006.5 | 62.77572632 | 0.0892734375 | -1028838 | 0 | -6.578442e-05 | 1.694035e-08
C2ClFH2_1,1 | [1,1] | (G) | 298.15 | 6000 | -150425.1 | 283.1991 | -165398.3 | 41.81504822 | 0.1265085 | -812920 | 0 | -7.507211e-05 | 1.699148e-08
C2ClFH2_CIS | [CIS] | (G) | 298.15 | 6000 | -140866.8 | 284.7825 | -155383.1 | 32.95101929 | 0.1435734 | -623610 | 0 | -8.788393e-05 | 2.03681e-08
C2ClFH2_TRANS | [TRANS] | (G) | 298.15 | 6000 | -137506.5 | 285.1803 | -152393.7 | 32.96183014 | 0.1433452 | -456984 | 0 | -8.749494e-05 | 2.02156875e-08
C2ClF2H | [] | (G) | 298.15 | 6000 | -312287.4 | 304.0657 | -333686.2 | 71.89076233 | 0.1009174 | -1747584 | 0 | -7.028001e-05 | 1.798474e-08
C2ClF2H_1,1 | [1,1] | (G) | 298.15 | 6000 | -312532.5 | 302.741 | -334006.7 | 47.79010773 | 0.1350408 | -782290 | 0 | -8.77790625e-05 | 2.100579e-08
C2ClF2H_CIS | [CIS] | (G) | 298.15 | 6000 | -302308.7 | 304.2635 | -323574.4 | 47.36457062 | 0.1356474 | -661020 | 0 | -8.806799e-05 | 2.104471e-08
C2ClF2H_TRANS | [TRANS] | (G) | 298.15 | 6000 | -301780.9 | 303.6069 | -323108.3 | 48.73531342 | 0.1330369 | -727024 | 0 | -8.612169e-05 | 2.053363e-08
C2Cl2FH | [] | (G) | 298.15 | 6000 | -148190.4 | 320.0384 | -168676.1 | 57.56222534 | 0.1261135 | -965370 | 0 | -8.559776367e-05 | 2.115033e-08
C2Cl2FH_1,1 | [1,1] | (G) | 298.15 | 6000 | -137290.5 | 314.2958 | -159082.7 | 54.77090454 | 0.1230649 | -741382 | 0 | -7.966296e-05 | 1.902285e-08
C2Cl2FH_CIS | [CIS] | (G) | 298.15 | 6000 | -146384.7 | 313.7497 | -168210.7 | 56.40689087 | 0.12109 | -867854 | 0 | -7.881157e-05 | 1.891087e-08
C2Cl2FH_TRANS | [TRANS] | (G) | 298.15 | 6000 | -147341.2 | 314.5915 | -169063.4 | 55.30752563 | 0.1233894 | -828284 | 0 | -8.061e-05 | 1.939604e-08
CClFH | [] | (G) | 298.15 | 6000 | -81675.32 | 268.3748 | -83145.15 | 24.95618057 | 0.08899705 | -157120 | 0 | -5.667747e-05 | 1.342161e-08
CClFH2 | [] | (G) | 298.15 | 6000 | -251980.3 | 264.2893 | -270004.8 | 15.43170166 | 0.1301637 | -70244 | 0 | -7.780015e-05 | 1.765707e-08
CClF2H | [] | (G) | 298.15 | 6000 | -450212.7 | 280.7785 | -475005.8 | 29.4445343 | 0.1270196 | -410166 | 0 | -8.36482e-05 | 2.018655e-08
CCl2FH | [] | (G) | 298.15 | 6000 | -255132 | 293.1664 | -280005.7 | 42.36898804 | 0.1045758 | -615858 | 0 | -6.864246e-05 | 1.660176e-08
C2ClFH2 | [] | (G) | 298.15 | 6000 | -150206.4 | 284.3762 | -165113.4 | 65.21496582 | 0.08962598877 | -1710432 | 0 | -5.37544e-05 | 1.268842e-08
CClFO | [] | (G) | 298.15 | 6000 | -418716.2 | 276.578 | -429494 | 40.76843262 | 0.07321648 | -547762 | 0 | -4.931072e-05 | 1.192747e-08
CClH2 | [] | (G) | 298.15 | 6000 | 115051.6 | 243.3028 | 116843.1 | 29.09614 | 0.05872914 | -103162 | 0 | -2.735388e-05 | 5.0493288e-09
CClH3 | [] | (G) | 298.15 | 6000 | -66269.2 | 234.2129 | -81853.44 | 8.827316 | 0.11933896 | 130508 | 0 | -6.195948e-05 | 1.2605712e-08
CCl2H | [] | (G) | 298.15 | 6000 | 76627.6 | 277.7059 | 73877.91 | 45.04821014 | 0.05315452 | -497488 | 0 | -3.219434e-05 | 7.472193e-09
CCl2H2 | [] | (G) | 298.15 | 6000 | -75302.61 | 270.2266 | -95005.3 | 27.47470474 | 0.1095979 | -347554 | 0 | -6.433711e-05 | 1.450598e-08
CCl3H | [] | (G) | 298.15 | 6000 | -74886.82 | 296.219 | -102705.4 | 51.96273041 | 0.09403562 | -762534 | 0 | -5.603581e-05 | 1.354296e-08
C2ClH | [] | (G) | 298.15 | 6000 | 197750.8 | 241.8384 | 212864 | 54.34702301 | 0.03021722 | -720022 | 0 | -1.110941e-05 | 1.514703e-09
C2ClH3 | [] | (G) | 298.15 | 6000 | 31796.42 | 263.8806 | 22993.95 | 23.54097748 | 0.140222 | -462080 | 0 | -7.848267e-05 | 1.71374e-08
C2ClH5_* | [*] | (G) | 298.15 | 4000 | -75098.88 | 275.7472 | -112265.4 | 11.9715786 | 0.209785 | -217134 | 0 | -0.0001140925 | 2.418347e-08
C2Cl2H2 | [] | (G) | 298.15 | 6000 | 18837.15 | 296.8814 | 3392.02 | 45.13819885 | 0.1210103 | -575116 | 0 | -7.178692383e-05 | 1.629884e-08
C2Cl2H2_1,1 | [1,1] | (G) | 298.15 | 6000 | 19270.28 | 288.0238 | 2294.668 | 48.07256317 | 0.115392 | -869396 | 0 | -6.78e-05 | 1.530943e-08
C2Cl2H2_CIS | [CIS] | (G) | 298.15 | 6000 | 20617.6 | 289.4322 | 4092.755 | 41.68748474 | 0.128923 | -784104 | 0 | -7.819094e-05 | 1.80539e-08
C2Cl2H2_TRANS | [TRANS] | (G) | 298.15 | 6000 | 23063.49 | 289.9077 | 6093.577 | 40.92040253 | 0.1303516 | -598030 | 0 | -7.917265e-05 | 1.828953e-08
C2Cl2H4_* | [*] | (G) | 298.15 | 4000 | -86091.9 | 305.0257 | -130130.6 | 35.7666626 | 0.1878212 | -590500 | 0 | -0.0001065084 | 2.335281e-08
C2Cl3H | [] | (G) | 298.15 | 6000 | 18153.47 | 324.8254 | -4105.465 | 63.52246857 | 0.1090345 | -903626 | 0 | -7.083904e-05 | 1.701436e-08
C2Cl3H3_* | [*] | (G) | 298.15 | 4000 | -86756.71 | 319.9903 | -142306.5 | 59.61717987 | 0.1746026 | -925284 | 0 | -0.0001089151 | 2.561111e-08
C2Cl4H2_* | [*] | (G) | 298.15 | 4000 | -88690.11 | 355.8288 | -149376 | 73.6897583 | 0.1689265 | -1105338 | 0 | -0.0001061883 | 2.446677e-08
CClH | [] | (G) | 298.15 | 6000 | 292978.9 | 234.7648 | 308279.1 | 28.62683868 | 0.03718422 | -107404 | 0 | -2.169782e-05 | 5.375609e-09
CClOH | [] | (G) | 298.15 | 6000 | -159643.3 | 258.9495 | -164210.1 | 26.82877731 | 0.07826604 | -153834 | 0 | -4.539818115e-05 | 9.940624512e-09
CClO | [] | (G) | 298.15 | 6000 | -27945.4 | 265.0896 | -15998.2 | 39.60765839 | 0.02557022 | -88742 | 0 | -1.381553e-05 | 2.718695e-09
CCl2O | [] | (G) | 298.15 | 6000 | -207002.5 | 283.6316 | -219500.5 | 52.0623703 | 0.05215961914 | -625310 | 0 | -3.434013e-05 | 8.164408e-09
CF | [] | (G) | 298.15 | 6000 | 216117.7 | 212.9209 | 244071.2 | 21.59939194 | 0.02890893 | 129364 | 0 | -1.973202759e-05 | 4.845881e-09
CF2 | [] | (G) | 298.15 | 6000 | -189156.6 | 240.7136 | -180003.3 | 25.58673096 | 0.0624321 | -141542 | 0 | -4.506461e-05 | 1.143245e-08
CF3 | [] | (G) | 298.15 | 6000 | -461303.6 | 264.4271 | -472005.7 | 30.5444603 | 0.1001372 | -439974 | 0 | -7.200417e-05 | 1.821527e-08
CF4 | [] | (G) | 298.15 | 6000 | -894525.1 | 261.3091 | -933207.8 | 38.37329102 | 0.1325229 | -806560 | 0 | -9.522435e-05 | 2.408197e-08
C2F | [] | (G) | 298.15 | 6000 | 322498.4 | 230.9257 | 353856 | 34.56741333 | 0.03874716 | -152142 | 0 | -2.171329e-05 | 4.506432e-09
C2F2 | [] | (G) | 298.15 | 6000 | -152839.7 | 249.4584 | -144657.8 | 52.00171661 | 0.04868299 | -367316 | 0 | -2.73115e-05 | 5.719591e-09
C2F3 | [] | (G) | 298.15 | 6000 | -223991.8 | 297.5151 | -228177.4 | 44.17691803 | 0.1118792 | -456990 | 0 | -7.576843e-05 | 1.835529e-08
C2F4 | [] | (G) | 298.15 | 6000 | -628089.3 | 299.9951 | -659503.4 | 55.26605225 | 0.1363606 | -700218 | 0 | -9.252662e-05 | 2.245604e-08
C2F5 | [] | (G) | 298.15 | 6000 | -850500.3 | 348.528 | -896009 | 63.56725311 | 0.1729194 | -1033406 | 0 | -0.0001249223 | 3.171109e-08
C2F6 | [] | (G) | 298.15 | 6000 | -1266688.8 | 332.2753 | -1344015.6 | 74.07304382 | 0.2064848 | -1519298 | 0 | -0.000151913 | 3.903754e-08
C2F2H2_TRANS | [TRANS] | (G) | 298.15 | 6000 | -293521.9 | 267.7033 | -310044.3 | 25.92654419 | 0.1546497 | -371072 | 0 | -9.47775e-05 | 2.192226e-08
C2F2H4_* | [*] | (G) | 298.15 | 4000 | -457211.5 | 282.3841 | -500833.8 | 16.80895615 | 0.2170784 | -291756 | 0 | -0.000124633 | 2.746025e-08
C2F3H | [] | (G) | 298.15 | 6000 | -469939.5 | 292.5229 | -491005.5 | 40.47023773 | 0.146266 | -634030 | 0 | -9.456239e-05 | 2.249513e-08
C2F3H3_* | [*] | (G) | 298.15 | 4000 | -691543 | 287.2516 | -745598.8 | 38.07980347 | 0.2011544 | -845584 | 0 | -0.0001222518 | 2.8124e-08
C2F4H2_* | [*] | (G) | 298.15 | 4000 | -838136.8 | 316.1498 | -895807.6 | 42.65315247 | 0.2245484 | -979688 | 0 | -0.000150818 | 3.697388e-08
C2F5H_* | [*] | (G) | 298.15 | 4000 | -1039785.2 | 333.6598 | -1104590.0 | 53.6595993 | 0.2259414 | -1093462 | 0 | -0.000159453 | 4.013233e-08
CFH | [] | (G) | 298.15 | 6000 | 86969.9 | 234.76 | 105286.3 | 20.29465485 | 0.04811866 | 189602 | 0 | -2.612301e-05 | 5.479608e-09
CFH2 | [] | (G) | 298.15 | 6000 | -34968.43 | 236.415 | -31999.69 | 19.73961639 | 0.07304316 | 155088 | 0 | -3.548947e-05 | 6.681916e-09
CFH3 | [] | (G) | 298.15 | 6000 | -239110 | 222.705 | -255001.4 | -4.34582615 | 0.1401981 | 555312 | 0 | -7.450295e-05 | 1.530391e-08
CF2H | [] | (G) | 298.15 | 6000 | -252494.2 | 258.3754 | -254003.8 | 26.82597351 | 0.0852383667 | -225968 | 0 | -5.387805e-05 | 1.269651e-08
CF2H2 | [] | (G) | 298.15 | 6000 | -432304 | 246.5782 | -452204 | 2.19445992 | 0.1519169 | 260216 | 0 | -9.13773e-05 | 2.068604e-08
CF3H | [] | (G) | 298.15 | 6000 | -669228.8 | 259.5365 | -696706 | 16.47055435 | 0.1510442 | -212268 | 0 | -9.819453e-05 | 2.364103e-08
C2FH | [] | (G) | 298.15 | 6000 | 26489.91 | 231.4558 | 41697.21 | 49.52117157 | 0.03723696289 | -627920 | 0 | -1.541774e-05 | 2.510112e-09
C2FH3 | [] | (G) | 298.15 | 6000 | -131251.2 | 252.5278 | -140107.3 | 15.47812843 | 0.1540976 | -335324 | 0 | -8.792336e-05 | 1.944684e-08
C2FH5_* | [*] | (G) | 298.15 | 4000 | -226069.4 | 264.9512 | -263181.6 | 3.6679368 | 0.2206006 | -4520 | 0 | -0.000119683125 | 2.52344e-08
C2F2H2 | [] | (G) | 298.15 | 6000 | -319817.6 | 265.9347 | -336397.3 | 12.12130737 | 0.2025842 | -137004 | 0 | -0.000129973 | 2.979032e-08
C2F2H2_1,1 | [1,1] | (G) | 298.15 | 6000 | -319824.9 | 265.8966 | -336406.6 | 33.98002625 | 0.1394129 | -758108 | 0 | -8.391567e-05 | 1.92024375e-08
C2F2H2_CIS | [CIS] | (G) | 298.15 | 6000 | -297192.3 | 268.5746 | -313199.6 | 24.32691193 | 0.1578437 | -449464 | 0 | -9.723105e-05 | 2.258233e-08
CFOH | [] | (G) | 298.15 | 6000 | -369778 | 246.7039 | -374591.5 | 15.82047081 | 0.09759795 | 37890 | 0 | -5.869189e-05 | 1.321448e-08
CFO | [] | (G) | 298.15 | 6000 | -190572.6 | 249.0129 | -179411.5 | 27.15742874 | 0.05049411 | -54886 | 0 | -3.232354e-05 | 7.503091e-09
CF2O | [] | (G) | 298.15 | 6000 | -627555.4 | 258.8397 | -640004 | 29.46111298 | 0.09307524414 | -417516 | 0 | -6.286510254e-05 | 1.523973e-08
CH | [] | (G) | 298.15 | 20000 | 567339.7 | 182.9346 | 597362 | 30.16825867 | -0.007261793518 | 8932 | 0 | 1.331760498e-05 | -3.982479492e-09
CH2 | [] | (G) | 298.15 | 6000 | 373408.1 | 194.7916 | 390421.1 | 29.62883377 | 0.008348320008 | 77220 | 0 | 1.010984253e-05 | -4.459649e-09
CH3 | [] | (G) | 298.15 | 6000 | 145225.8 | 193.8499 | 146301 | 27.13246536 | 0.0386914 | 24984 | 0 | -5.760331422e-06 | -1.204722e-09
CH4 | [] | (G) | 298.15 | 6000 | -58528 | 186.2688 | -74597.21 | -1.33157086 | 0.109003 | 708126 | 0 | -4.025845e-05 | 5.610805e-09
C2H | [] | (G) | 298.15 | 10000 | 498432.7 | 209.6233 | 534522 | 42.89218903 | -0.001627851104 | -374164 | 0 | 1.809234375e-05 | -6.209669e-09
C2H2 | [] | (G) | 298.15 | 10000 | 209319.4 | 200.8079 | 227398.1 | 42.84929657 | 0.033146 | -715380 | 0 | -7.571264646e-06 | 2.581656192e-10
C2H3 | [] | (G) | 298.15 | 6000 | 247909 | 232.7125 | 259996.3 | 6.42954826 | 0.1224151 | 169548 | 0 | -6.435354492e-05 | 1.333058e-08
C2H4 | [] | (G) | 298.15 | 6000 | 59805.8 | 219.1827 | 52394.68 | 1.70850754 | 0.1574882 | 91616 | 0 | -8.213979492e-05 | 1.686894e-08
C2H5 | [] | (G) | 298.15 | 6000 | 121626.8 | 250.4064 | 106998.2 | -10.38705063 | 0.1947555 | 634756 | 0 | -9.854102e-05 | 1.942119e-08
C2H6 | [] | (G) | 298.15 | 6000 | -47705.72 | 229.0506 | -84004.7 | -6.41214752 | 0.2120666 | 378980 | 0 | -0.0001028132 | 1.938854e-08
C3H | [] | (G) | 298.15 | 4000 | 511081.1 | 240.9565 | 554161.5 | 46.49301147 | 0.0458649 | -593388 | 0 | -2.255773e-05 | 4.434159e-09
C3H4 | [] | (G) | 298.15 | 4000 | 278785.5 | 243.4827 | 277098.9 | -14.52677917 | 0.2804817 | 111272 | 0 | -0.0002169598 | 6.800507e-08
C3H6 | [] | (G) | 298.15 | 4000 | 87305.63 | 237.3669 | 53297.55 | -49.92435455 | 0.4196061 | 581020 | 0 | -0.0003246387 | 1.016212e-07
C3H6_* | [*] | (G) | 298.15 | 4000 | 47862.2 | 266.5294 | 20411.76 | 0.87898052 | 0.2445743 | 101852 | 0 | -0.0001265507 | 2.555106e-08
C3H8 | [] | (G) | 298.15 | 1500 | -45837.03 | 270.1477 | -103856.6 | -5.18471336 | 0.3053609 | 69614 | 0 | -0.000157111 | 3.159512e-08
C4H | [] | (G) | 298.15 | 4000 | 699806 | 255.8255 | 744884.9 | 54.8028717 | 0.06500341 | -725800 | 0 | -3.07392e-05 | 5.589461e-09
C4H2 | [] | (G) | 298.15 | 4000 | 374652 | 250.005 | 401707.6 | 71.32920837 | 0.06029041748 | -1229890 | 0 | -2.200213257e-05 | 2.94559e-09
C4H4 | [] | (G) | 298.15 | 4000 | 385739.7 | 251.3184 | 384998.5 | -24.06537247 | 0.3599373 | 81546 | 0 | -0.0002884049 | 9.131875e-08
C4H6 | [] | (G) | 298.15 | 4000 | 185185.6 | 261.9512 | 156698.3 | -59.08926392 | 0.4902947 | 711336 | 0 | -0.0003804865 | 1.17794e-07
COH2 | [] | (G) | 298.15 | 6000 | -106519.7 | 218.6601 | -108698 | 4.53906155 | 0.09535212 | 569034 | 0 | -4.736877e-05 | 8.861771484e-09
CO2H2 | [] | (G) | 298.15 | 6000 | -358494.1 | 248.735 | -378806.7 | 6.87130165 | 0.1593171 | -3402 | 0 | -0.0001040953 | 2.510231e-08
CO2H2_CIS | [CIS] | (G) | 298.15 | 6000 | -358512.5 | 248.6573 | -378828 | 14.89083862 | 0.1264423 | -103072 | 0 | -7.435289e-05 | 1.679908e-08
CO2H2_TRANS | [TRANS] | (G) | 298.15 | 6000 | -342060.2 | 248.7823 | -362418.2 | 15.38238907 | 0.1257671 | -89486 | 0 | -7.394944e-05 | 1.670761e-08
COH3 | [] | (G) | 298.15 | 6000 | 26298.04 | 232.7475 | 12998.8 | -6.48088264 | 0.1432409 | 643992 | 0 | -7.587504e-05 | 1.547466e-08
COH3 | [] | (G) | 298.15 | 6000 | -9460.759 | 245.6254 | -20002.24 | 23.81186295 | 0.09340297 | -121554 | 0 | -4.590007e-05 | 9.09293e-09
COH4 | [] | (G) | 298.15 | 6000 | -173231.2 | 239.7474 | -201002.4 | -1.87760305 | 0.1549492 | 576004 | 0 | -8.022293e-05 | 1.63606e-08
C2OH4_* | [*] | (G) | 298.15 | 4000 | -142603.2 | 263.8306 | -165311.3 | 4.8868866 | 0.1844532 | 309290 | 0 | -9.659194e-05 | 1.948719e-08
C2OH6 | [] | (G) | 298.15 | 6000 | -185675.2 | 281.4441 | -234798.8 | 5.11323071 | 0.2362093 | 55636 | 0 | -0.0001257106 | 2.63691e-08
C3OH6_* | [*] | (G) | 298.15 | 4000 | -169382.6 | 295.3604 | -217153.6 | -1.0620296 | 0.2827108 | 341152 | 0 | -0.0001510538 | 3.119791e-08
COH | [] | (G) | 298.15 | 6000 | 27256.42 | 224.2416 | 42003.19 | 19.54308701 | 0.04541665039 | 290438 | 0 | -2.071846e-05 | 3.367934e-09
CO2H | [] | (G) | 298.15 | 6000 | -208864.6 | 251.6115 | -213002.1 | 25.70037842 | 0.0798624 | -176166 | 0 | -4.759008e-05 | 1.079444e-08
C2O | [] | (G) | 298.15 | 6000 | 259456.7 | 233.5001 | 291042.5 | 35.2274704 | 0.03779079 | -155722 | 0 | -1.989936e-05 | 4.226525e-09
C3O2 | [] | (G) | 298.15 | 6000 | -111664.8 | 276.5378 | -97598.01 | 47.84001923 | 0.07978673 | -519432 | 0 | -4.312762e-05 | 8.617723e-09
CO | [] | (G) | 298.15 | 20000 | -133867.6 | 197.5616 | -110526.5 | 24.11842346 | 0.01082664032 | 172344 | 0 | -1.236741714e-06 | -7.310528868e-10
CO2 | [] | (G) | 298.15 | 10000 | -394737.7 | 213.6724 | -393509.8 | 26.20219803 | 0.05116158 | -169772 | 0 | -2.905817e-05 | 6.200446e-09
CSO | [] | (G) | 298.15 | 6000 | -168751.4 | 231.5344 | -141700.5 | 35.69624329 | 0.03923841 | -352392 | 0 | -2.272091e-05 | 4.916764e-09
CS | [] | (G) | 298.15 | 6000 | 231394.4 | 210.4432 | 279616.1 | 21.78392792 | 0.02865386963 | 96976 | 0 | -1.976325e-05 | 4.874434e-09
CS2 | [] | (G) | 298.15 | 6000 | 67438.56 | 237.7711 | 116700 | 39.05472565 | 0.04084663086 | -312504 | 0 | -2.7211e-05 | 6.552341e-09
Br | [] | (G) | 298.15 | 10000 | 76341.48 | 174.9085 | 111860.8 | 22.20992279 | -0.005234228516 | -32908 | 0 | 6.228813174e-06 | -1.808513e-09
Br2 | [] | (L) | 298.15 | 500 | 4.93325 | 152.2176 | 2.281389 | 126.971 | -0.3202 | 0 | 0 | 0.000501478 | 0
Br2 | [] | (G) | 298.15 | 6000 | -11651.65 | 245.3604 | 30912.4 | 36.89647675 | 0.001717677308 | -112436 | 0 | -1.09718445e-06 | 3.88003326e-10
BrCl | [] | (G) | 298.15 | 6000 | -8268.261 | 239.9381 | 14780.63 | 36.19216156 | 0.00308738594 | -172018 | 0 | -2.084523924e-06 | 6.02400696e-10
BrF3 | [] | (G) | 298.15 | 6000 | -241202 | 295.6511 | -255601.3 | 71.98118591 | 0.02351488 | -904730 | 0 | -1.813987e-05 | 4.824775e-09
BrF5 | [] | (G) | 298.15 | 6000 | -366529.1 | 323.1162 | -428804 | 111.7784 | 0.04482355 | -1868668 | 0 | -3.460764e-05 | 9.2105625e-09
BrF | [] | (G) | 298.15 | 6000 | -81834.31 | 228.8734 | -58850.4 | 33.03786469 | 0.009584269714 | -210878 | 0 | -6.998972166e-06 | 1.874173e-09
BrH | [] | (G) | 298.15 | 6000 | -61275.32 | 198.599 | -36377.11 | 27.93085098 | -0.00092002678 | 74250 | 0 | 8.399538576e-06 | -3.185673e-09
BrO | [] | (G) | 298.15 | 6000 | 102128.2 | 232.5778 | 125809.2 | 35.07241821 | 0.01851033 | -473136 | 0 | -1.935529e-05 | 6.044014e-09
SClFO2 | [] | (G) | 298.15 | 6000 | -529090.8 | 306.0701 | -565003.6 | 60.28744507 | 0.08938999 | -833498 | 0 | -6.352654e-05 | 1.594386e-08
SClF5 | [] | (G) | 298.15 | 6000 | -960924.7 | 318.7773 | -1047010.9 | 107.3265 | 0.1044772 | -2488002 | 0 | -7.946669e-05 | 2.092893e-08
SClO3H | [] | (G) | 298.15 | 6000 | -498653.6 | 309.8634 | -550006.4 | 64.27786255 | 0.1086678 | -982224 | 0 | -7.259949e-05 | 1.792523e-08
SCl2O2 | [] | (G) | 298.15 | 6000 | -316746.7 | 310.6721 | -355001.9 | 68.22407532 | 0.07394905 | -800412 | 0 | -5.222241e-05 | 1.304299e-08
SCl2O | [] | (G) | 298.15 | 6000 | -200115.5 | 307.3013 | -212000.4 | 64.00216675 | 0.03636827 | -564992 | 0 | -2.612301e-05 | 6.604841e-09
SFO3H | [] | (G) | 298.15 | 6000 | -701657 | 296.7704 | -753007.5 | 57.02709198 | 0.1228678 | -1041028 | 0 | -8.308157e-05 | 2.063236e-08
SF4O | [] | (G) | 298.15 | 6000 | -926567.2 | 306.8785 | -986008.8 | 77.37312317 | 0.1097478 | -1647306 | 0 | -8.101025e-05 | 2.089939e-08
SF2O2 | [] | (G) | 298.15 | 6000 | -721809.2 | 283.3999 | -760005.8 | 49.99346161 | 0.1091316 | -925382 | 0 | -7.783236e-05 | 1.958824e-08
SFO | [] | (G) | 298.15 | 6000 | -308116 | 265.4997 | -297150.8 | 36.2897644 | 0.04229644165 | -280236 | 0 | -3.072263e-05 | 7.830174e-09
SF2O | [] | (G) | 298.15 | 6000 | -572539.4 | 279.0042 | -584957.3 | 50.24382782 | 0.0635578125 | -741312 | 0 | -4.623363e-05 | 1.180183e-08
S2F2 | [] | (G) | 298.15 | 6000 | -300595.6 | 292.5966 | -288957.8 | 65.1917572 | 0.0373832 | -974678 | 0 | -2.861336e-05 | 7.568704e-09
S2F2 | [] | (G) | 298.15 | 6000 | -289201.6 | 293.9718 | -278055.8 | 69.0848999 | 0.02942341 | -888040 | 0 | -2.259735e-05 | 5.991572754e-09
S2F10 | [] | (G) | 298.15 | 6000 | -1878646.7 | 386.0655 | -2060025.5 | 169.7663269 | 0.2321011 | -4595810 | 0 | -0.0001760924 | 4.629261e-08
SF | [] | (G) | 298.15 | 6000 | -11262.36 | 225.172 | 15447.07 | 36.21537781 | 0.002688267898 | -151940 | 0 | -1.610267256e-06 | 4.268251644e-10
SF2 | [] | (G) | 298.15 | 6000 | -301851.2 | 256.4537 | -293191.6 | 42.53987122 | 0.03218043 | -510874 | 0 | -2.440776489e-05 | 6.414845e-09
SF3 | [] | (G) | 298.15 | 6000 | -493119.2 | 285.4851 | -504105.2 | 66.24395752 | 0.03521208496 | -1015150 | 0 | -2.696339e-05 | 7.134696e-09
SF4 | [] | (G) | 298.15 | 6000 | -724691.6 | 296.5698 | -760006.4 | 77.6373291 | 0.06270492 | -1405568 | 0 | -4.763598e-05 | 1.253472e-08
SF5 | [] | (G) | 298.15 | 6000 | -845744.2 | 322.1363 | -902668.3 | 110.119 | 0.04810361 | -1901724 | 0 | -3.702795e-05 | 9.834085e-09
SF6 | [] | (G) | 298.15 | 6000 | -1129434.3 | 291.4999 | -1219414.1 | 95.16468811 | 0.1288192 | -2543588 | 0 | -9.759914e-05 | 2.563415e-08
SO4H2 | [] | (G) | 298.15 | 6000 | -664914 | 299.1297 | -732745.2 | 63.20831299 | 0.1384428 | -1134928 | 0 | -8.980644e-05 | 2.207972e-08
SOH | [] | (G) | 298.15 | 6000 | 32828.56 | 241.3688 | 48098.56 | 22.49176788 | 0.05286444 | 43378 | 0 | -3.172668e-05 | 7.056214e-09
SOH | [] | (G) | 298.15 | 6000 | -16524.56 | 239.285 | -1889.641 | 29.21166992 | 0.03497098 | -152518 | 0 | -2.131126e-05 | 5.680447e-09
SOH2 | [] | (G) | 298.15 | 6000 | -132260.3 | 244.3571 | -132232.9 | 34.48693085 | 0.05418021 | -360294 | 0 | -2.701909e-05 | 5.47747e-09
SOH2 | [] | (G) | 298.15 | 6000 | -52417.12 | 239.5167 | -53032.98 | 14.16857338 | 0.09283655 | 51790 | 0 | -5.259366e-05 | 1.135731e-08
SH2 | [] | (G) | 298.15 | 6000 | -36352.9 | 205.7059 | -20596.78 | 25.93961716 | 0.02195448 | 162922 | 0 | 9.084576e-09 | -2.141012e-09
SH | [] | (G) | 298.15 | 6000 | 111488.6 | 195.463 | 140278.2 | 35.51094818 | -0.01802144 | 50550 | 0 | 2.220740112e-05 | -6.961859e-09
SO | [] | (G) | 298.15 | 6000 | -21349.1 | 221.825 | 4612.35 | 23.567379 | 0.02677689209 | 18356 | 0 | -1.948769e-05 | 5.223488526e-09
SO2 | [] | (G) | 298.15 | 6000 | -302631.8 | 248.1025 | -296811.6 | 25.6302948 | 0.06026270752 | -28882 | 0 | -4.193188e-05 | 1.041541e-08
SO3 | [] | (G) | 298.15 | 6000 | -376838.7 | 256.4152 | -395903.2 | 31.42745972 | 0.09499603 | -327904 | 0 | -6.655416504e-05 | 1.651817e-08
S2O | [] | (G) | 298.15 | 6000 | -77140.52 | 266.8418 | -45238.6 | 38.7168045 | 0.03795082 | -325562 | 0 | -2.774215e-05 | 7.103099e-09
S | [] | (C) | 298.15 | 388.36 | 0.8876917 | 32.08329 | 0.6821242 | 14.373 | 0.033558 | 0 | 0 | -1.8322e-05 | 0
S | [] | (L) | 298.15 | 1300 | 10012.25 | 59.93043 | 9152.451 | 19762.44 | -65.585487 | -529347500 | 0 | 0.06132846 | 0
S | [] | (G) | 298.15 | 10000 | 238957.3 | 167.725 | 277153.1 | 26.93941498 | -0.01171330719 | -40448 | 0 | 8.359467774e-06 | -2.071061e-09
S2 | [] | (G) | 298.15 | 6000 | 79991.99 | 228.0493 | 128549.1 | 33.29374695 | 0.007378312684 | -235112 | 0 | -4.433574828e-06 | 1.398367e-09
S3 | [] | (G) | 298.15 | 6000 | 89048.12 | 273.113 | 143391.4 | 50.60819244 | 0.01600063 | -559768 | 0 | -1.234668e-05 | 3.284613e-09
S4 | [] | (G) | 298.15 | 6000 | 83028.72 | 293.4364 | 135629.9 | 70.2467804 | 0.02710315 | -951344 | 0 | -2.087387e-05 | 5.545612e-09
S5 | [] | (G) | 298.15 | 6000 | 72161.85 | 349.0873 | 130960.5 | 99.67214966 | 0.01793684082 | -1098102 | 0 | -1.394686e-05 | 3.730155e-09
S6 | [] | (G) | 298.15 | 6000 | 48275.04 | 353.7774 | 100433.8 | 124.6077 | 0.01803243 | -1448938 | 0 | -1.406329e-05 | 3.769235e-09
S7 | [] | (G) | 298.15 | 6000 | 50807.05 | 398.5587 | 107344 | 147.7651 | 0.02181877 | -1702414 | 0 | -1.69979187e-05 | 4.552672e-09
S8 | [] | (G) | 298.15 | 6000 | 45342.52 | 425.6505 | 99917.8 | 170.9659 | 0.02554966 | -1902272 | 0 | -1.990783e-05 | 5.332603e-09
Cl | [] | (G) | 298.15 | 10000 | 107003 | 165.0747 | 121300.4 | 23.66021347 | 0.000637243938 | -158204 | 0 | -3.107713164e-06 | 1.219962e-09
Cl2 | [] | (G) | 298.15 | 10000 | 0.7574665 | 222.9696 | -0.07155885 | 34.89838409 | 0.005733709716 | -207168 | 0 | -4.091169432e-06 | 1.116540894e-09
ClF | [] | (G) | 298.15 | 6000 | -57285.17 | 217.8263 | -55699.31 | 30.8119545 | 0.01400848999 | -184444 | 0 | -1.026489e-05 | 2.727653e-09
ClF3 | [] | (G) | 298.15 | 6000 | -128907.2 | 282.0234 | -164602.6 | 67.95002747 | 0.03178093872 | -1013220 | 0 | -2.440027e-05 | 6.46845e-09
ClF5 | [] | (G) | 298.15 | 6000 | -154882.5 | 310.1148 | -238005.5 | 106.893 | 0.05485452 | -2016094 | 0 | -4.221253e-05 | 1.120888e-08
ClH | [] | (G) | 298.15 | 6000 | -95480.73 | 186.7994 | -92308.46 | 30.07949448 | -0.006723960876 | 7858 | 0 | 1.222684e-05 | -3.981138e-09
ClOH | [] | (G) | 298.15 | 6000 | -65917.1 | 236.4637 | -75743.39 | 31.91036987 | 0.0294436 | -183514 | 0 | -1.64687e-05 | 3.874193e-09
ClO2 | [] | (G) | 298.15 | 6000 | 120343.4 | 256.7549 | 104997 | 33.06752777 | 0.0498655 | -267738 | 0 | -3.595299e-05 | 9.230631e-09
Cl2O | [] | (G) | 298.15 | 6000 | 94363.67 | 267.8292 | 78998.93 | 49.33081818 | 0.0185844 | -525320 | 0 | -1.428379e-05 | 3.789319e-09
ClO | [] | (G) | 298.15 | 6000 | 98929.48 | 224.9915 | 101613.8 | 32.70978546 | 0.009841586304 | -54648 | 0 | -6.879809874e-06 | 1.80530127e-09
F | [] | (G) | 298.15 | 10000 | 64403.5 | 158.6454 | 79381.71 | 24.83997345 | -0.0077360672 | -21598 | 0 | 5.601589968e-06 | -1.427253e-09
F2 | [] | (G) | 298.15 | 10000 | -0.2493725 | 202.6748 | -1.086157 | 28.12082672 | 0.01923885 | -127640 | 0 | -1.381634e-05 | 3.675931e-09
F2H2 | [] | (G) | 298.15 | 6000 | -551743.2 | 260.7828 | -569925.2 | 66.28085327 | -0.005876945496 | -642020 | 0 | 9.725163576e-06 | -2.25359436e-09
F3H3 | [] | (G) | 298.15 | 3000 | -829051.2 | 280.7859 | -883687.3 | 75.87966919 | 0.04668251 | -1308450 | 0 | -1.49521e-05 | 1.736279e-09
F4H4 | [] | (G) | 298.15 | 3000 | -1105477.7 | 349.8391 | -1186946.6 | 106.7172 | 0.06224052 | -1747528 | 0 | -1.993447632e-05 | 2.314766e-09
F5H5 | [] | (G) | 298.15 | 3000 | -1381368.0 | 417.0939 | -1490205.8 | 137.5525 | 0.07780333252 | -2186510 | 0 | -2.491976e-05 | 2.89377e-09
F6H6 | [] | (G) | 298.15 | 3000 | -1670076.5 | 486.4056 | -1805567.0 | 168.7923584 | 0.09207142334 | -2683276 | 0 | -2.923827e-05 | 3.371967e-09
F7H7 | [] | (G) | 298.15 | 3000 | -1935201.3 | 548.4298 | -2099723.3 | 199.2242 | 0.1089262 | -3064484 | 0 | -3.488843e-05 | 4.051374e-09
FH | [] | (G) | 298.15 | 10000 | -275445.6 | 173.666 | -273299.8 | 31.73537827 | -0.009003146362 | -66040 | 0 | 1.002938e-05 | -2.522899e-09
FOH | [] | (G) | 298.15 | 6000 | -87126.77 | 226.6349 | -96901.48 | 27.32206726 | 0.03676833496 | -57038 | 0 | -2.080293e-05 | 4.788506e-09
FO | [] | (G) | 298.15 | 6000 | 105949.5 | 216.1636 | 108998.7 | 25.8100853 | 0.02300579 | 47354 | 0 | -1.633774e-05 | 4.213383e-09
F2O | [] | (G) | 298.15 | 6000 | 39479.48 | 247.3773 | 24496.9 | 38.68716431 | 0.04098494873 | -446786 | 0 | -2.948215e-05 | 7.703005e-09
O2H | [] | (G) | 298.15 | 6000 | 19097.94 | 228.9865 | 9685.569 | 22.67345047 | 0.04472594 | 91916 | 0 | -2.608826e-05 | 6.240753e-09
OH2 | [] | (L) | 298.15 | 600 | -236722.8 | 69.95756 | -285827.7 | -270.405 | 1.901988 | 4643400 | 0 | -0.003991026 | 3.062525e-06
O2H2 | [] | (L) | 298.15 | 600 | -114592.1 | 109.611 | -187777.3236 | 89.33 | 0 | 0 | 0 | 0 | 0
O2H2 | [] | (G) | 298.15 | 6000 | -111696.8 | 234.3959 | -135882 | 26.3480835 | 0.06295924 | 9476 | 0 | -3.444448242e-05 | 7.804047e-09
OH | [] | (G) | 298.15 | 20000 | 34857.64 | 183.6301 | 39335.87 | 32.12631226 | -0.01078643 | -6902 | 0 | 1.290749e-05 | -3.56686377e-09
O | [] | (G) | 298.15 | 20000 | 234135.5 | 160.952 | 249171.2 | 21.38143158 | -0.001244453048 | 73240 | 0 | 9.56824152e-07 | -2.539860996e-10
O2 | [] | (G) | 298.15 | 20000 | 0.6645587 | 205.0406 | -0.2009443 | 20.15039444 | 0.0280777 | 206496 | 0 | -1.771801e-05 | 4.172236e-09
O3 | [] | (G) | 298.15 | 6000 | 159615.8 | 238.8844 | 141797.7 | 24.7930069 | 0.06960731 | -167082 | 0 | -5.298108e-05 | 1.475752e-08
H | [] | (G) | 298.15 | 20000 | 205256.7 | 114.6085 | 217998 | 20.78602219 | 0 | 0 | 0 | 0 | 0
H2 | [] | (G) | 298.15 | 20000 | 1.195073 | 130.5719 | 0.3561984 | 33.10954285 | -0.01151371 | -159788 | 0 | 1.161431763e-05 | -2.846117e-09

## molar_volumes
NAME | FORMULA | Mineral Name | STATE | molar volume (cm^3/mol) | molar volume (J/bar) | FIRST | LAST | dG | S | dH | Quelle | Bemerkungen
BITOVNIT | NaCa4Al9Si11O40 | Bytownit | c | 106.6048 | 10.66048 | 298.15 | 1400 | -20073190 | 1019.919 | -20914969.0 | Webmineral | data for Na+Ca=1 normalized forumula
ANDESIN | Na3Ca2Al7Si13O40 | Andesit | c | 86.46991 | 8.646991 | 298.15 | 900 | -19365239 | 1034.977 | -20203859.2 | Webmineral | data for Na+Ca=1 normalized forumula
OLIGOKLAS | Na4CaAl6Si14O40 | Oligoklas | c | 95.3064 | 9.53064 | 298.15 | 1400 | -19044718 | 1042.507 | -19881759.2 | Webmineral | data for Na+Ca=1 normalized forumula
LABRADOR | NaCaAl3Si5O16 | Labradorit | c | 95.57639 | 9.557639 | 298.15 | 1400 | -7806852 | 412.485 | -8142615.6 | Webmineral | data for Na0.4Ca0.6Al1.6Si2.4O8
GEHLENITE | Ca2Al2SiO7 | Gehlenit | c | 90.22371 | 9.022371 | 298.15 | 1863 | -3838418 | 198.294 | -3986393.1 | Webmineral
GROSSULAR | Ca3Al2Si3O12 | Grossular | c | 125.2929 | 12.52929 | 298.15 | 1700 | -6364045 | 241.392 | -6641757.3 | Webmineral
AMORTHITE | CaAl2Si2O8 | Anorthit | c | 100.8927 | 10.08927 | 298.15 | 1826 | -4052806 | 202.473 | -4221479.3 | Webmineral | data probably for Na0.05Ca0.95Al1.95Si2.05O8
CaAl2SiO6 | CaAl2SiO6 | Kushiroit | c | 63.42338 | 6.342338 | 298.15 | 1700 | -3160139 | 144.748 | -3291179.3 | Mineralienatlas
FTORFLOGOPIT | KMg3AlSi3F2O10 | Fluorphlogopit | c | 148.2576 | 14.82576 | 298.15 | 1670 | -6113176 | 317.524 | -6369861.7 | Webmineral | data for average solid solution
K2Al2Si6O16 | K2Al2Si6O16 | Orthoclase | c | 109.0866 | 10.90866 | 298.15 | 1473 | -7576642 | 476.064 | -7900838.6 | Webmineral | die Daten sind für die einfache Formel
KALCILIT | KAlSiO4 | Kalsilit | c | 60.37497 | 6.037497 | 298.15 | 810 | -2024511 | 133.031 | -2108228.4 | Webmineral
KALIOPHILITE | KAlSiO4 |  | c | 59.69012 | 5.969012 | 298.15 | 1400 | -4100638 | 266.063 | -4215619.8 |  | Kaliophilite is KAlSiO4; Formel war anders
LEUCITE | K2Al2Si4O12 |  | c | 88.67753 | 8.867753 | 298.15 | 1400 | 6313721 | 368.137 | 6067032.8 | Webmineral | die Daten sind für die einfache Formel
MICROCLINE | K2Al2Si6O16 |  | c | 108.6771 | 10.86771 | 298.15 | 1473 | -7576543 | 439.253 | -7911714.6 | Webmineral | die Daten sind für die einfache Formel
ANDULARIA | K2Al2Si6O16 | Adular | c | 109.0866 | 10.90866 | 298.15 | 1473 | -7579417 | 468.534 | -7905858.6 |  | das sind noch die Orthoklas Daten. die Daten sind für die einfache Formel
CORDIERITE | Mg2Al4Si5O18 | Cordierit | c | 236.3118 | 23.63118 | 298.15 | 1700 | -8722021 | 407.049 | -9109724.2 | Webmineral
Mg2Al4Si5O18 | Mg2Al4Si5O18 | Indialit | c | 234.7611 | 23.47611 | 298.15 | 2000 | -8721994 | 407.265 | -9109680.0 | Webmineral
NEFELIN-SINT. | NaAlSiO4 | Nephelin | c | 54.9031 | 5.49031 | 298.15 | 1796 | -1991790 | 124.247 | -2074764.5 | Webmineral | data probably for Na0.75K0.25Al(SiO4)
KARNEGIT | NaAlSiO4 | Tief-Carnegieit | 4 | 57.93186 | 5.793186 | 298.15 | 1700 | -1991790 | 124.247 | -2074764.5 | Materialsproject
JADEITE | Na2Al2Si4O12 | Jadeit | c | 62.8856 | 6.28856 | 298.15 | 1750 | -5770514 | 266.908 | -6040660.4 | Materialsproject | die Daten sind für die einfache Formel
LOW_ALBIT | Na2Al2Si6O16 | Albit | c | 104.7151 | 10.47151 | 298.15 | 1698 | -7507673 | 420.014 | -7841857.7 | Materialsproject | Only data for "normal" albite was found. Data for Na=Al=1
SILLIMANITE | Al2SiO5 | Sillimanit | c | 49.87838 | 4.987838 | 298.15 | 1500 | -2475815 | 96.18 | -2588436.3 | Webmineral
MULLITE | Al6Si2O13 | Mullit | c | 101.19 | 10.119 | 298.15 | 2023 | -6530469 | 274.856 | -6817569.2 | Webmineral | data for Al+Si=6 normalised formula
KIANITE | Al2SiO5 | Kyanit | c | 44.18144 | 4.418144 | 298.15 | 1500 | -2479973 | 92.164 | -2593791.3 | Webmineral
ANDALUSITE | Al2SiO5 | Andalusit | c | 51.5149 | 5.15149 | 298.15 | 1600 | -2475766 | 93.21 | -2589273.3 | Webmineral
MERWINITE | Ca3MgSi2O8 | Werwinit | c | 98.46652 | 9.846652 | 298.15 | 1700 | -4399333 | 253.097 | -4563227.4 | Webmineral
DIOPSIDE | CaMgSi2O6 | Diopsid | c | 66.36399 | 6.636399 | 298.15 | 1665 | -3070764 | 143.074 | -3201663.3 | Webmineral
MONTISELLITE | CaMgSiO4 | Monticellit | c | 51.16411 | 5.116411 | 298.15 | 1763 | -2175542 | 110.444 | -2261326.3 | Webmineral
AKERMANITE | Ca2MgSi2O7 | Akermanit | c | 92.7229 | 9.27229 | 298.15 | 1727 | -3730197 | 209.171 | -3874288.6 | Webmineral
PSEDOWOLLAST.]. | CaSiO3 | Pseudowollastonit | c | 119.8572 | 11.98572 | 298.15 | 1817 | -1565092 | 87.433 | -1626766.4 | Webmineral
RANKINITE | Ca3Si2O7 | Rankinit | c | 95.78968 | 9.578968 | 298.15 | 2343 | -3793602 | 210.845 | -3939124.6 | Webmineral
Ca2SiO4_GAMMA | Ca2SiO4_GAMMA | Calcio-Olivin | c | 58.2612 | 5.82612 | 298.15 | 1100 | -2230985 | 120.483 | -2315705.2 | Mineralienatlas
Ca3SiO5 | Ca3SiO5 | Hatrurit | c | 75.72039 | 7.572039 | 298.15 | 1800 | -2822726 | 168.592 | -2926002.9 | Webmineral
WOLLASTONITE | CaSiO3 | Wollastonite-1A | c | 39.93683 | 3.993683 | 298.15 | 1817 | -1570581 | 81.995 | -1633877.4 | Webmineral
SPHENE | CaSiTiO5 | Titanit | c | 55.64759 | 5.564759 | 298.15 | 1673 | -2495624 | 129.269 | -2601612.8 | Webmineral
Ca2Si | Ca2Si |  | c | 49.99175 | 4.999175 | 298.15 | 1183 | -217606 | 81.158 | -209147.8 | Materialsproject
CaSi | CaSi |  | c | 28.67442 | 2.867442 | 298.15 | 1513 | -154992 | 45.181 | -150586.6 | Materialsproject
CaSi2 | CaSi2 |  | c | 40.74641 | 4.074641 | 298.15 | 1263 | -154222 | 50.621 | -150585.9 | Materialsproject
SiCdO3 | SiCdO3 |  | c | 39.96192 | 3.996192 | 298.15 | 1514 | -1128856 | 97.473 | -1190061.3 | Materialsproject
Si3Cr5 | Si3Cr5 |  | c | 56.85322 | 5.685322 | 298.15 | 1920 | -325366 | 179.319 | -324994.4 | Materialsproject
SiCr | SiCr |  | c | 14.64976 | 1.464976 | 298.15 | 1720 | -71494 | 45.355 | -70998.65 | Materialsproject
Si2Cr | Si2Cr |  | c | 21.50125 | 2.150125 | 298.15 | 1733 | -98803 | 55.656 | -99998.1 | Materialsproject
SiCr3 | SiCr3 |  | c | 27.73768 | 2.773768 | 298.15 | 2020 | -137492 | 86.809 | -137997.3 | Materialsproject
FAYALITE | Fe2SiO4 |  | c | 43.71171 | 4.371171 | 298.15 | 1700 | -1392743 | 138.625 | -1465987.0 | Webmineral
FeSi | FeSi | Naquit | c | 13.59197 | 1.359197 | 298.15 | 1693 | -89249 | 50.201 | -80312.49 | Mindat
Si2H6 | Si2H6 |  | c | 23 | 2.3 | 298.15 | 2000 | 94314 | 274.204 | 79897.37
K2Si2O5 | K2Si2O5 |  | c | 86.60712 | 8.660712 | 298.15 | 1318 | -2372692 | 190.596 | -2504995.2 | Materialsproject
K2SiO3 | K2SiO3 |  | c | 63.98193 | 6.398193 | 298.15 | 1249 | -1459204 | 146.012 | -1542996.5 | Materialsproject
K2Si4O9 | K2Si4O9 |  | c | 149.3888 | 14.93888 | 298.15 | 1043 | -4123965 | 265.651 | -4314755.0 | Materialsproject
MgSiO3 | MgSiO3 | Enstatit | c | 62.64381 | 6.264381 | 298.15 | 1850 | -1482887 | 67.505 | -1548513.5 | Webmineral | Daten für Mg2Si2O6
Mg2SiO4 | Mg2SiO4 | Forsterit | c | 43.66052051 | 4.366052051 | 298.15 | 2173 | -2087941 | 95.23 | -2176378.2 | Webmineral
KLINOENSTATIT]T | Mg2Si2O6 | Klinoenstatit | c | 62.54897 | 6.254897 | 298.15 | 1798 | -2966343 | 135.712 | -3097507.3 | Webmineral
Mg2Si | Mg2Si |  | c | 38.82595 | 3.882595 | 298.15 | 1375 | -90221 | 81.651 | -77781.48 | Materialsproject
Mg2Si | Mg2Si |  | c | 37.16173 | 3.716173 | 298.15 | 1375 | -90221 | 81.651 | -77781.48 | Materialsproject
TEPHROITE | SiMn2O4 | Tephroit | c | 43.71171 | 4.371171 | 298.15 | 1618 | -1655701 | 142.235 | -1729666.1 | Webmineral
RHODONITE | SiMnO3 | Rhodonit | c | 34.71343 | 3.471343 | 298.15 | 1564 | -1265103 | 102.492 | -1320152.4 | Mindat | Data for pure Mn end member
Si3Mn5 | Si3Mn5 |  | c | 59.55175 | 5.955175 | 298.15 | 1573 | -242126 | 238.856 | -200778.1 | Materialsproject
SiMn | SiMn |  | c | 13.92078 | 1.392078 | 298.15 | 1548 | -67479 | 46.419 | -60568.62 | Materialsproject
SiMn3 | SiMn3 |  | c | 27.25019 | 2.725019 | 298.15 | 1348 | -94448 | 103.627 | -79558 | Materialsproject | Materialsproject
Si3N4 | Si3N4 |  | c | 44.76498 | 4.476498 | 298.15 | 4000 | -691356 | 66.074 | -787797.2 | Materialsproject
Na4SiO4 | Na4SiO4 |  | c | 71.6424 | 7.16424 | 298.15 | 1393 | -2021870 | 195.783 | -2106135.5 | Materialsproject
Na2Si2O5 | Na2Si2O5 | Natrosilit | c | 72.44184 | 7.244184 | 298.15 | 1147 | -2364793 | 164.031 | -2469471.3 | Webmineral
Na2SiO3 | Na2SiO3 |  | c | 48.05096 | 4.805096 | 298.15 | 1361 | -1492429 | 113.789 | -1557243.6 | Materialsproject
SiNi2O4 | SiNi2O4 | Liebenbergit | c | 42.52384 | 4.252384 | 298.15 | 1818 | -1322126 | 110.027 | -1404856.7 | Webmineral
SiNi | SiNi |  | c | 14.63169 | 1.463169 | 298.15 | 1265 | -96309 | 44.486 | -89556.7 | Materialsproject
SiPb2O4 | SiPb2O4 |  | c | 71.40844 | 7.140844 | 298.15 | 1018 | -1286247 | 186.576 | -1362816.7 | Materialsproject
ALAMOSITE | SiPbO3 | PbSiO3 | c | 44.50262 | 4.450262 | 298.15 | 1038 | -1084586 | 109.605 | -1145427.8 | Webmineral
TRIDIMIT | SiO2 | Tridymit | c | 25.54459 | 2.554459 | 298.15 | 1953 | -856257 | 43.514 | -905198.7 | Webmineral
CRISTOBALITE | SiO2 | Cristobalit | c | 25.73712 | 2.573712 | 298.15 | 1996 | -859059 | 43.404 | -907998.7 | Webmineral
QUARTZ | SiO2 | Quarz | c | 22.6834 | 2.26834 | 298.15 | 1696 | -861510 | 40.298 | -910977 | Webmineral
SiZn2O4 | SiZn2O4 | Willemit | c | 52.40343 | 5.240343 | 298.15 | 1785 | -1557672 | 131.358 | -1639314.3 | Webmineral
SiZrO4 | SiZrO4 | Zirkon | c | 39.25834 | 3.925834 | 298.15 | 2500 | -1942394 | 84.088 | -2030718.1 | Webmineral
SiP | SiP |  | c | 28.44453 | 2.844453 | 298.15 | 2000 | -62353 | 32.631 | -61906.81 | Materialsproject
SiS2 | SiS2 |  |  | 57.09622 | 5.709622 | 298.15 | 1363 | -286038 | 76.866 | -286998.2 | Materialsproject
SiS | SiS |  | c | 95.47619 | 9.547619 | 298.15 | 1363 | -171116 | 63.005 | -168875.7
Si | Si |  | c | 12.05858 | 1.205858 | 298.15 | 1690 | 1 | 18.812 | 0.5935104832 | Webmineral
Si3Ti5 | Si3Ti5 |  | c | 74.64293 | 7.464293 | 298.15 | 2403 | -575043 | 184.518 | -579994.6 | Materialsproject
SiTi | SiTi |  | c | 17.97985 | 1.797985 | 298.15 | 1843 | -129681 | 49.004 | -129998.9 | Materialsproject
Si2Ti | Si2Ti | Zhiqinit | c | 25.58236 | 2.558236 | 298.15 | 1773 | -133079 | 55.005 | -134998.5 | Materialsproject | data from Materialsproject
SiZr2 | SiZr2 |  | c | 35.25301 | 3.525301 | 298.15 | 2380 | -223654 | 100.399 | -208310.9 | Materialsproject
Si3Zr5 | Si3Zr5 |  | c | 93.79846 | 9.379846 | 298.15 | 2443 | -616356 | 263.129 | -575575.6 | Materialsproject
SiZr | SiZr |  | c | 21.48278 | 2.148278 | 298.15 | 2380 | -163616 | 58.148 | -154769.7 | Materialsproject
Si2Zr | Si2Zr |  | c | 30.45577 | 3.045577 | 298.15 | 1790 | -169816 | 71.536 | -159370.1 | Materialsproject
Al | Al |  | c | 9.927499 | 0.9927499 | 298.15 | 933.61 | 1 | 28.352 | 0.7298172157 | Webmineral
AlAs | AlAs |  | c | 28.37994 | 2.837994 | 298.15 | 2013 | -131118 | 60.24 | -122560.6 | Materialsproject
AlBr3 | AlBr3 |  | c | 100.6096 | 10.06096 | 298.15 | 371.16 | -508136 | 180.26 | -511497 | Materialsproject
CaAl2 | CaAl2 |  | c | 38.77536 | 3.877536 | 298.15 | 1353 | -227671 | 85.341 | -216676.8 | Materialsproject
CaAl4 | CaAl4 |  | c | 64.02379 | 6.402379 | 298.15 | 1050 | -237284 | 138.051 | -218349.4 | Materialsproject
CaAl2O4 | CaAl2O4 | Dmitryivanovit | c | 35.19911 | 3.519911 | 298.15 | 1873 | -2240358 | 114.208 | -2325660.4 | Mineralienatlas
Ca3Al2O6 | Ca3Al2O6 |  | c | 91.80247 | 9.180247 | 298.15 | 1808 | -3462838 | 205.406 | -3586748.7 | Materialsproject
Ca12Al14O33 | Ca12Al14O33 | Mayenit | c | 517.9764 | 51.79764 | 298.15 | 1647 | -18736874 | 1044.604 | -19425397.5 | Webmineral
CaAl4O7 | CaAl4O7 | Grossit | c | 90.39685 | 9.039685 | 298.15 | 2035 | -3837779 | 177.798 | -3990576.0 | Webmineral
AlCl3 | AlCl3 |  | c | 60.1922 | 6.01922 | 298.15 | 465.7 | -630868 | 109.299 | -705097.3 | Materialsproject
AlCu | AlCu | Cupalit | c | 16.89933 | 1.689933 | 298.15 | 899 | -50837 | 65.525 | -40068.48 | Materialsproject | data for Al end member
AlF3 | AlF3 | Oskarssonit | c | 26.72124 | 2.672124 | 298.15 | 2100 | -1437311 | 66.508 | -1510397.7 | Mindat
K3AlF6 | K3AlF6 |  | c | 99.36231 | 9.936231 | 298.15 | 1273 | -3194076 | 285.022 | -3346993.3 | Materialsproject
Na3AlF6 | Na3AlF6 | Kryolith | c | 70.84025 | 7.084025 | 298.15 | 1286 | -3170137 | 238.222 | -3322393.5 | Webmineral
Na5Al3F14 | Na5Al3F14 | Chiolite | c | 153.5164 | 15.35164 | 298.15 | 3000 | -7210695 | 515.246 | -7554986.4 | Webmineral
FeAl | FeAl |  | c | 14.33691 | 1.433691 | 298.15 | 1376 | -57991 | 51.385 | -50198.56 | Materialsproject
FeAl3 | FeAl3 | Hollisterit | c | 36.95838 | 3.695838 | 298.15 | 1433 | -124549 | 94.77 | -111597.1 | Mindat
FeAl2O4 | FeAl2O4 | Hercynit | c | 40.54105 | 4.054105 | 298.15 | 2053 | -1890495 | 106.261 | -1975133.2 | Webmineral
AlH3 | AlH3 |  | c | 27.88778 | 2.788778 | 298.15 | 500 | 34666 | 30.044 | -11398.79 | Materialsproject
AlH3 | AlH3 |  | c | 23.53162 | 2.353162 | 298.15 | 500 | 34666 | 30.044 | -11398.79 | Materialsproject
AlH3 | AlH3 |  | c | 23.48545 | 2.348545 | 298.15 | 500 | 34666 | 30.044 | -11398.79 | Materialsproject
AlH3 | AlH3 |  | c | 20.55838 | 2.055838 | 298.15 | 500 | 34666 | 30.044 | -11398.79 | Materialsproject
AlO3H3 | AlO3H3 | Gibbsit | c | 31.95047 | 3.195047 | 298.15 | 500 | -1173184 | 68.449 | -1293497.2 | Webmineral | Al(OH)3
KAlO2 | KAlO2 |  | c | 35.71551 | 3.571551 | 298.15 | 1986 | -1074213 | 85.558 | -1130597.7 | Materialsproject
MgAl2O4 | MgAl2O4 | Spinell | c | 39.70924 | 3.970924 | 298.15 | 2388 | -2221050 | 80.576 | -2314450.5 | Webmineral
AlN | AlN |  | c | 12.80518 | 1.280518 | 298.15 | 2700 | -293042 | 20.173 | -318999.1 | Materialsproject
NaAlO2 | NaAlO2 |  | c | 30.71638 | 3.071638 | 298.15 | 1700 | -1089410 | 70.7 | -1133506.8 | Materialsproject
AlNi3 | AlNi3 |  | c | 27.14299 | 2.714299 | 298.15 | 1668 | -170772 | 113.787 | -153095.1 | Materialsproject
AlNi | AlNi |  | c | 14.43628 | 1.443628 | 298.15 | 1912 | -126497 | 54.091 | -118377.6 | Materialsproject
Al3Ni2 | Al3Ni2 |  | c | 41.59794 | 4.159794 | 298.15 | 1406 | -303106 | 136.377 | -282349.5 | Materialsproject
Al3Ni | Al3Ni |  | c | 34.6124 | 3.46124 | 298.15 | 1127 | -167791 | 110.65 | -150585.2 | Materialsproject
Al2NiO4 | Al2NiO4 |  | c | 41.07823 | 4.107823 | 298.15 | 2383 | -1833551 | 98.314 | -1921039.1 | Materialsproject
Al2O3 | Al2O3 | Korund | c | 25.44756 | 2.544756 | 298.15 | 2327 | -1594411 | 50.928 | -1675697.6 | Webmineral
Al2S3O12 | Al2S3O12 |  | c | 128.0501 | 12.80501 | 298.15 | 1100 | -436913 | 199.795 | -715288.4
Al2TiO5 | Al2TiO5 |  | c | 50.3725 | 5.03725 | 298.15 | 2163 | -2566554 | 109.608 | -2677115.9 | Materialsproject
Al2S3 | Al2S3 |  | c | 57.03148 | 5.703148 | 298.15 | 1373 | -641475 | 116.871 | -648496.8 | Materialsproject
AlSb | AlSb |  | c | 36.47069 | 3.647069 | 298.15 | 1333 | -58199 | 64.967 | -50336.61 | Materialsproject
Al3Ti | Al3Ti |  | c | 38.32671 | 3.832671 | 298.15 | 1613 | -154408 | 94.546 | -142219 | Materialsproject
AlTi | AlTi |  | c | 19.52258 | 1.952258 | 298.15 | 1733 | -80150 | 52.292 | -72782.52 | Materialsproject
FeAsS | FeAsS | Arsenopyrit | c | 26.31977 | 2.631977 | 298.15 | 1000 | -123406 | 108.347 | -105409.8 | Webmineral
Fe3C | Fe3C | Cohenit = (Fe,Ni,Co)3C | c | 22.92012 | 2.292012 | 298.15 | 1500 | 3988 | 101.239 | 22591.21 | Materialsproject | data for Fe end member
FeCO3 | FeCO3 | Siderit | c | 29.93807 | 2.993807 | 298.15 | 855 | -698608 | 96.092 | -752937.5 | Webmineral
CaFe2O4 | CaFe2O4 | Harmunit | c | 44.78214 | 4.478214 | 298.15 | 1510 | -1444814 | 145.166 | -1520390.4 | Webmineral
Ca2Fe2O5 | Ca2Fe2O5 | Brownmillerit = Ca2(Al,Fe)2O5 | c | 67.90807 | 6.790807 | 298.15 | 1750 | -2026526 | 188.673 | -2122030.2 | Webmineral | Fe end member, data from Materialsproject
FeCl2 | FeCl2 | Lawrencit = (Fe,Ni)Cl2 | c | 43.21669 | 4.321669 | 298.15 | 950 | -299672 | 118.008 | -341697.7 | Webmineral | Fe end member, data from Materialsproject
FeCl3 | FeCl3 | Molysit | c | 52.57931 | 5.257931 | 298.15 | 580.7 | -331057 | 147.81 | -396017.1 | Webmineral
FeClO | FeClO |  | c | 32.60748 | 3.260748 | 298.15 | 1500 | -360356 | 82.557 | -407197.9 | Materialsproject
FeCr2O4 | FeCr2O4 | Chromit | c | 43.98271 | 4.398271 | 298.15 | 2423 | -1343255 | 146 | -1414218.0 | Webmineral
Fe2CuO4 | Fe2CuO4 | Cuprospinell = (Cu,Mg)Fe2O4 | c | 46.18952 | 4.618952 | 298.15 | 1358 | -894419 | 146.738 | -967732.5 | Materialsproject | data for Cu end member
FeCuS2 | FeCuS2 | Chalcopyrit | c | 43.69214 | 4.369214 | 298.15 | 1200 | -208754 | 124.956 | -190323.1 | Webmineral
FeCu5S4 | FeCu5S4 | Bornit | c | 98.66186 | 9.866186 | 298.15 | 1200 | -439589 | 362.273 | -380227.6 | Webmineral
FeF2 | FeF2 |  | c | 23.16778 | 2.316778 | 298.15 | 1223 | -675933 | 87.006 | -717998.2 | Materialsproject
FeF3 | FeF3 |  | c | 31.41088 | 3.141088 | 298.15 | 2000 | -924944 | 112.009 | -990397.3 | Materialsproject
Fe | Fe |  | c | 7.148281 | 0.7148281 | 298.15 | 1809 | 1 | 27.323 | 0.7523379413 | Webmineral
FeO2H | FeO2H | Goethit | c | 20.81402 | 2.081402 | 298.15 | 1500 | -494303 | 60.907 | -558297.8 | Webmineral | FeOOH
FeO2H2 | FeO2H2 |  | c | 26.42647 | 2.642647 | 298.15 | 1500 | -489681 | 88.01 | -564997.1
FeO3H3 | FeO3H3 | Bernalit | c | 33.00735 | 3.300735 | 298.15 | 1500 | -715292 | 105.012 | -829996.5 | Webmineral | Fe(OH)3
MgFe2O4 | MgFe2O4 | Magnesioferrit | c | 44.4035 | 4.44035 | 298.15 | 2023 | -1348315 | 123.831 | -1428322.7 | Webmineral
Fe4N | Fe4N | Roaldit = (Fe,Ni)4N | c | 29.85717 | 2.985717 | 298.15 | 900 | -18707 | 155.62 | -11081.33 | Materialsproject | data for Fe end member
Fe2N | Fe2N |  | c | 16.96297 | 1.696297 | 298.15 | 1000 | -2453 | 101.236 | -3762.901 | Materialsproject
NaFeO2 | NaFeO2 |  |  | 26.53415 | 2.653415 | 298.15 | 1620 | -659531 | 88.27 | -698140.5 | Materialsproject
Fe2NiO4 | Fe2NiO4 | Trevorit | c | 44.77612 | 4.477612 | 298.15 | 1933 | -999686 | 131.779 | -1076699.6 | Webmineral
Fe2O3 | Fe2O3 | Hämatit | c | 30.23115 | 3.023115 | 298.15 | 1812 | -747539 | 87.41 | -822996.9 | Webmineral
Fe2O3_GAMMA | Fe2O3_GAMMA | Maghemit | c | 29.10149 | 2.910149 | 298.15 | 1000 | -729031 | 91.811 | -803996.7 | Webmineral
Fe3O4 | Fe3O4 | Magnetite | c | 44.47351 | 4.447351 | 298.15 | 1870 | -1016003 | 146.215 | -1112995.5 | Webmineral
FeO | FeO | Wüstit | c | 11.93739 | 1.193739 | 298.15 | 1650 | -242561 | 60.805 | -263998.5 | Webmineral
ILMENITE | FeTiO3 | Ilmenit | c | 31.70055 | 3.170055 | 298.15 | 1743 | -1180065 | 105.84 | -1235162.0 | Webmineral
ULVIT | Fe2TiO4 | Ulvöspinell | c | 45.41823 | 4.541823 | 298.15 | 1600 | -1455226 | 169.008 | -1521355.7 | Webmineral
PSEWDOBRUKIT | Fe2TiO5 | Pseudobrookit | c | 54.51844 | 5.451844 | 298.15 | 1700 | -1702589 | 156.461 | -1798685.0 | Webmineral
Fe2ZnO4 | Fe2ZnO4 |  | c | 44.07313 | 4.407313 | 298.15 | 1000 | -1099570 | 134.708 | -1178346.5
FeZnO2 | FeZnO2 |  |  | 31.39643 | 3.139643 | 298.15 | 600 | -611833 | 88.27 | -648362.5
FeS | FeS | Pyrrhotin = FeS bis Fe10S11 | c | 21.52938 | 2.152938 | 298.15 | 1463 | -101138 | 60.315 | -101298.5
FeS2 | FeS2 | Pyrit | c | 23.93199 | 2.393199 | 298.15 | 1500 | -163203 | 52.936 | -170998.1 | Webmineral
MARCASITE | FeS2 | Markasit | c | 24.60045 | 2.460045 | 298.15 | 1500 | -159085 | 53.906 | -166698.1 | Webmineral
FeTi | FeTi |  | c | 15.51906 | 1.551906 | 298.15 | 1590 | -48314 | 52.711 | -40573.6 | Materialsproject
Fe2Ti | Fe2Ti |  | c | 23.17771 | 2.317771 | 298.15 | 1803 | -98009 | 74.464 | -87422.9 | Materialsproject
MgBr2 | MgBr2 |  | c | 55.30011 | 5.530011 | 298.15 | 984 | -519774 | 117.007 | -525997.8 | Materialsproject
MgCO3 | MgCO3 | Magnesit | c | 28.26592 | 2.826592 | 298.15 | 1263 | -1019692 | 65.098 | -1095997.7 | Webmineral
CaMgO2 | CaMgO2 |  | c | 24.4 | 2.44 | 298.15 | 1800 | -1198667 | 66.309 | -1242766.6
MgCl2 | MgCl2 |  | c | 46.32833 | 4.632833 | 298.15 | 987 | -595206 | 89.627 | -644297.9 | Materialsproject
MgCr2O4 | MgCr2O4 | Magnesiochromit | c | 42.68569 | 4.268569 | 298.15 | 2623 | -1667964 | 105.843 | -1752004.2 | Webmineral
MgF2 | MgF2 | Sellait | c | 20.12599 | 2.012599 | 298.15 | 1536 | -1074985 | 57.206 | -1124198.2 | Webmineral
MgH2 | MgH2 |  | c | 18.48556 | 1.848556 | 298.15 | 600 | -44455 | 31.104 | -75698.94 | Materialsproject
MgO2H2 | MgO2H2 | Brucit | c | 24.63056 | 2.463056 | 298.15 | 1000 | -844118 | 63.188 | -924347.7 | Webmineral | Mg(OH)2
Mg | Mg |  | c | 13.99847 | 1.399847 | 298.15 | 923 | 1 | 32.683 | 0.7461881235 | Mindat
Mg3N2 | Mg3N2 |  | c | 37.91555 | 3.791555 | 298.15 | 2500 | -413483 | 85.009 | -461297.2 | Materialsproject
MgN2O6 | MgN2O6 |  | c | 64.48261 | 6.448261 | 298.15 | 699 | -628656 | 163.986 | -790290.3
MgO | MgO | Periklas | c | 11.1786 | 1.11786 | 298.15 | 3100 | -573405 | 26.954 | -601498.9 | Webmineral
Mg3P2O8 | Mg3P2O8 | Farringtonit | c | 95.43588 | 9.543588 | 298.15 | 1621 | -3598333 | 189.177 | -3779752.6 | Webmineral | Mg3(PO4)2
MgSO4 | MgSO4 |  | c | 41.62203 | 4.162203 | 298.15 | 1410 | -1185909 | 91.61 | -1288797.1 | Materialsproject
MgTiO3 | MgTiO3 | Geikielit | c | 31.6875 | 3.16875 | 298.15 | 1933 | -1505183 | 74.55 | -1570713.2 | Webmineral
Mg2TiO4 | Mg2TiO4 | Qandilit | c | 44.66923 | 4.466923 | 298.15 | 2023 | -2078526 | 109.189 | -2164699.1 | Materialsproject | data for pure Mg2Ti end member
MgTi2O5 | MgTi2O5 | Armalcolit = (Mg,Fe)Ti2O5 | c | 56.32448 | 5.632448 | 298.15 | 1953 | -2399823 | 127.178 | -2506449.6 | Materialsproject | data for Mg end member
Mg3P2 | Mg3P2 |  | c | 66.17279 | 6.617279 | 298.15 | 1200 | -459370 | 77.396 | -464310 | Materialsproject
Mg2Pb | Mg2Pb |  | c | 49.83382 | 4.983382 | 298.15 | 822 | -61710 | 119.223 | -48102.71 | Materialsproject
MgS | MgS |  | c | 21.52494 | 2.152494 | 298.15 | 2500 | -344779 | 50.335 | -347998.6 | Materialsproject
Mg3Sb2 | Mg3Sb2 |  | c | 80.37992 | 8.037992 | 298.15 | 1198 | -309467 | 130.313 | -300084.3 | Materialsproject
CaBr2 | CaBr2 |  | c | 61.94404 | 6.194404 | 298.15 | 1015 | -679220 | 130.008 | -684997.8 | Materialsproject
CaCO3 | CaCO3 | Kalzit | c | 36.91372 | 3.691372 | 298.15 | 1603 | -1133449 | 91.718 | -1206597.5 | Webmineral
Ca | Ca |  | c | 25.46869 | 2.546869 | 298.15 | 1115 | 1 | 41.603 | 0.7780635274 | Materialsproject | in my opinion this is the good structure for elementary Ca because Hf=0 after Materialsproject
CaCl2 | CaCl2 | Hydrophilit | c | 50.74256 | 5.074256 | 298.15 | 1048 | -748846 | 108.407 | -795797.8 | Webmineral
CaF2 | CaF2 | Fluorit | c | 24.54625 | 2.454625 | 298.15 | 1691 | -1178489 | 68.457 | -1227998.0 | Webmineral
CaH2 | CaH2 |  |  | 21.48655 | 2.148655 | 298.15 | 1273 | -145437 | 41.404 | -176998.8 | Materialsproject
CaO2H2 | CaO2H2 | Portlandit | c | 32.80862 | 3.280862 | 298.15 | 1023 | -907016 | 83.409 | -985897.4 | Webmineral | Ca(OH)2
CaPO4H | CaPO4H | Monetit | c | 46.64148 | 4.664148 | 298.15 | 1000 | -1713457 | 111.362 | -1813954.7 | Webmineral
Ca3N2 | Ca3N2 |  | c | 56.87852 | 5.687852 | 298.15 | 1468 | -402944 | 107.933 | -439211.6 | Materialsproject
CaN2O6 | CaN2O6 |  | c | 72.02797 | 7.202797 | 298.15 | 833 | -782992 | 193.27 | -937824.5 | Materialsproject | Ca(NO3)2
CaO | CaO | Lime (engl.) | c | 16.6181 | 1.66181 | 298.15 | 2900 | -606827 | 38.095 | -635117.4 | Webmineral
CaO2 | CaO2 |  | c | 25.23157 | 2.523157 | 298.15 | 600 | -624640 | 83.668 | -658819.5 | Materialsproject
Ca2P2O7 | Ca2P2O7 |  | c | 90.3157 | 9.03157 | 298.15 | 1626 | -3181639 | 189.216 | -3335936.4 | Materialsproject
Ca3P2O8 | Ca3P2O8 | Tuit | c | 90.00491 | 9.000491 | 298.15 | 2003 | -3942800 | 235.944 | -4116065.2 | Webmineral
CaSO4 | CaSO4 | Anhydrit | c | 45.93237 | 4.593237 | 298.15 | 1733 | -1332470 | 107.01 | -1434497.0 | Webmineral
CaTiO3 | CaTiO3 | Perowskit | c | 33.69388 | 3.369388 | 298.15 | 2243 | -1599750 | 93.751 | -1661485.1 | Webmineral
CaZrO3 | CaZrO3 | Lakargiit | c | 38.0524 | 3.80524 | 298.15 | 2643 | -1687662 | 100.01 | -1765997.0 | Webmineral
CaPb | CaPb |  | c | 72.89561 | 7.289561 | 298.15 | 1223 | -124580 | 80.737 | -119632.5 | Materialsproject
Ca2Pb | Ca2Pb |  | c | 60.16736 | 6.016736 | 298.15 | 1383 | -221054 | 105.419 | -215421.9 | Materialsproject
CaS | CaS | Oldhamit = (Ca,Mg,Fe)S | c | 28.12039 | 2.812039 | 298.15 | 2800 | -471009 | 56.505 | -474998.6 | Materialsproject | Data for Ca end member
Ca2Sn | Ca2Sn |  | c | 58.2752 | 5.82752 | 298.15 | 1395 | -321373 | 100.399 | -313722.9 | Materialsproject
CaSn | CaSn |  | c | 37.02984 | 3.702984 | 298.15 | 1260 | -164420 | 70.698 | -158952.6 | Materialsproject
CaZn2 | CaZn2 |  | c | 38.70038 | 3.870038 | 298.15 | 963 | -104239 | 101.654 | -94115.76 | Materialsproject
CaZn | CaZn |  | c | 32.25218 | 3.225218 | 298.15 | 750 | -79604 | 66.515 | -73201.52 | Materialsproject
Na3As | Na3As |  |  | 61.54999 | 6.154999 | 298.15 | 1000 | -226650 | 138.049 | -217513.1 | Materialsproject
NaBr | NaBr |  | c | 32.97062 | 3.297062 | 298.15 | 1020 | -356219 | 86.935 | -361158.5 | Materialsproject
Na2CO3 | Na2CO3 | Natrit | c | 41.67321 | 4.167321 | 298.15 | 1131 | -1051677 | 135.011 | -1129186.6 | Webmineral
NaCd2 | NaCd2 |  | c | 46.06134 | 4.606134 | 298.15 | 655 | -42957 | 137.211 | -29278.55
NaCl | NaCl | Halit | c | 27.01382 | 2.701382 | 298.15 | 1074 | -384686 | 72.155 | -411258.5 | Webmineral
Na2Cr2O4 | Na2Cr2O4 |  | c | 25.99276 | 2.599276 | 298.15 | 1100 | -1670032 | 162.318 | -1750161.6 | Materialsproject
Na2CrO4 | Na2CrO4 |  | c | 60.67518 | 6.067518 | 298.15 | 1070 | -1258345 | 185.74 | -1328516.7 | Materialsproject
NaF | NaF | Villiaumit | c | 14.95298 | 1.495298 | 298.15 | 1269 | -548733 | 51.165 | -576598.6 | Webmineral
NaH | NaH |  | c | 17.21007 | 1.721007 | 298.15 | 911 | -37965 | 39.994 | -56365.4 | Materialsproject
NaOH | NaOH |  | c | 20.42018 | 2.042018 | 298.15 | 596 | -384306 | 64.436 | -425878.2 | Materialsproject
NaNO2 | NaNO2 |  | c | 33.65654 | 3.365654 | 298.15 | 557 | -284201 | 106.007 | -354597.9 | Materialsproject
NaNO3 | NaNO3 | Nitratin | c | 37.60124 | 3.760124 | 298.15 | 579.6 | -373446 | 116.409 | -467697.2 | Webmineral
Na | Na |  | c | 22.35238 | 2.235238 | 298.15 | 371.01 | 1 | 51.303 | 0.8459673616 | Materialsproject
NaO2 | NaO2 |  | c | 25.10721 | 2.510721 | 298.15 | 800 | -215966 | 115.907 | -260997.8 | Materialsproject
Na2O | Na2O |  | c | 26.37035 | 2.637035 | 298.15 | 1405 | -380644 | 75.047 | -414567.9 | Materialsproject
Na2O2 | Na2O2 |  | c | 30.89479 | 3.089479 | 298.15 | 948 | -454437 | 94.779 | -511997.3 | Materialsproject
Na2SO4 | Na2SO4 | Thénardit | c | 52.76826 | 5.276826 | 298.15 | 1157 | -1281563 | 149.593 | -1387896.2 | Webmineral
Na2Ti2O5 | Na2Ti2O5 |  | c | 89.70129 | 8.970129 | 298.15 | 1258 | -2433366 | 173.614 | -2539075.2 | Materialsproject
Na2Ti3O7 | Na2Ti3O7 |  | c | 90.14573 | 9.014573 | 298.15 | 1401 | -3344078 | 233.855 | -3488614.4 | Materialsproject
Na2TiO3 | Na2TiO3 |  | c | 41.08184 | 4.108184 | 298.15 | 1303 | -1511343 | 121.738 | -1575732.1 | Materialsproject
Na2S | Na2S |  | c | 42.71745 | 4.271745 | 298.15 | 1000 | -392993 | 98.309 | -386506.5 | Materialsproject
KBr | KBr |  | c | 45.60868 | 4.560868 | 298.15 | 1007 | -387208 | 95.925 | -393448.4 | Materialsproject
K2CO3 | K2CO3 |  | c | 60.38009 | 6.038009 | 298.15 | 1173 | -1071462 | 155.512 | -1151496.6 | Materialsproject
KCl | KCl | Sylvin | c | 37.52245 | 3.752245 | 298.15 | 1044 | -408891 | 82.575 | -436488.5 | Webmineral
K2CrO4 | K2CrO4 |  | c | 74.6208 | 7.46208 | 298.15 | 1244 | -1312752 | 199.962 | -1385405.6 | Materialsproject
KF | KF | Carobbiit | c | 24.02413 | 2.402413 | 298.15 | 1131 | -541727 | 66.505 | -569898.5 | Materialsproject
KH | KH |  | c | 27.82771 | 2.782771 | 298.15 | 892 | -37886 | 51.304 | -57818.86 | Materialsproject
KOH | KOH |  | c | 26.50886 | 2.650886 | 298.15 | 678 | -382290 | 78.877 | -424578.1 | Materialsproject
K | K |  | c | 44.27056 | 4.427056 | 298.15 | 336.86 | 1 | 64.683 | 0.8877788388 | Materialsproject
KNO3 | KNO3 | Niter | c | 48.03711 | 4.803711 | 298.15 | 607.7 | -399784 | 132.91 | -493997.2 | Webmineral
KNO2 | KNO2 |  | c | 46.90706 | 4.690706 | 298.15 | 711 | -299444 | 152.111 | -365896.8 | Materialsproject
KO2 | KO2 |  | c | 32.04953 | 3.204953 | 298.15 | 808 | -239517 | 125.408 | -283597.7 | Materialsproject
K2O | K2O |  | c | 41.11255 | 4.111255 | 298.15 | 1013 | -326001 | 96.007 | -361697.8 | Materialsproject
K2O2 | K2O2 |  | c | 47.65952 | 4.765952 | 298.15 | 818 | -384036 | 117.009 | -442997.3 | Materialsproject
K2SO4 | K2SO4 | Arcanit | c | 65.01503 | 6.501503 | 298.15 | 1342 | -1330155 | 175.573 | -1437696.1 | Webmineral
As | As | Arsen | c | 13.04898 | 1.304898 | 298.15 | 1090 | 1 | 35.652 | 0.7364454645 | Webmineral
As2Cd3 | As2Cd3 |  | c | 81.69305 | 8.169305 | 298.15 | 994 | -61175 | 207.071 | -38061.24 | Materialsproject
AsCu3 | AsCu3 |  | c | 33.79196 | 3.379196 | 298.15 | 1098 | -127836 | 137.212 | -107082.2 | Materialsproject
AsMn | AsMn |  | c | 17.34693 | 1.734693 | 298.15 | 1208 | -67208 | 66.933 | -57305.45 | Materialsproject
AsNi | AsNi | Nickelin | c | 17.04567 | 1.704567 | 298.15 | 1237 | -77777 | 51.874 | -71946.57 | Webmineral
As2O5 | As2O5 |  | c | 54.49781 | 5.449781 | 298.15 | 1003 | -797241 | 106.012 | -925996.5 | Materialsproject
As2O3 | As2O3 | Claudetit | c | 47.25724 | 4.725724 | 298.15 | 587 | -581961 | 122.541 | -653896.7 | Webmineral
As2S3 | As2S3 | Orpiment | c | 70.50271 | 7.050271 | 298.15 | 585 | -92127 | 163.412 | -92696.54 | Webmineral
As4S4 | As4S4 | Pararealgar = AsS | c | 30.3674 | 3.03674 | 298.15 | 580 | -134720 | 245.519 | -140294.3 | Webmineral | Daten für AsS
As2Zn3 | As2Zn3 |  | c | 63.80883 | 6.380883 | 298.15 | 1288 | -152647 | 168.01 | -133852.2 | Materialsproject
BaBr2 | BaBr2 |  | c | 64.67041 | 6.467041 | 298.15 | 1130 | -750132 | 150.008 | -756997.7 | Materialsproject
BaCO3 | BaCO3 | Witherit | c | 45.79537 | 4.579537 | 298.15 | 1828 | -1136847 | 112.109 | -1210997.4 | Webmineral
BaCl2 | BaCl2 |  | c | 61.35056 | 6.135056 | 298.15 | 1234 | -795156 | 123.708 | -843997.7 | Materialsproject
BaF2 | BaF2 | Frankdicksonit | c | 35.81819 | 3.581819 | 298.15 | 1641 | -1144959 | 96.367 | -1193997.9 | Webmineral
BaH2 | BaH2 |  | c | 33.93356 | 3.393356 | 298.15 | 1473 | -157595 | 63.005 | -190098.6 | Materialsproject
BaO2H2 | BaO2H2 | Ba(OH)2 | c | 38.67735 | 3.867735 | 298.15 | 681.5 | -861508 | 108.51 | -941597.1 | Materialsproject
Ba3N2 | Ba3N2 |  | c | 92.05021 | 9.205021 | 298.15 | 1300 | -302709 | 152.273 | -340910.5
BaN2O6 | BaN2O6 | Nitrobarit | c | 80.55667 | 8.055667 | 298.15 | 868 | -838054 | 213.767 | -991826.5 | Webmineral
BaO2 | BaO2 |  | c | 31.40366 | 3.140366 | 298.15 | 2000 | -597704 | 93.111 | -634130.4 | Materialsproject
BaO | BaO |  | c | 26.65098 | 2.665098 | 298.15 | 2290 | -521555 | 72.005 | -547998.6 | Materialsproject
BaSO4 | BaSO4 | Baryt | c | 52.09905 | 5.209905 | 298.15 | 1853 | -1357422 | 132.11 | -1458996.9 | Webmineral
BaTiO3 | BaTiO3 | Barioperowskit | c | 38.77054 | 3.877054 | 298.15 | 1889 | -1578036 | 108.015 | -1640569.9 | Webmineral
Ba2TiO4 | Ba2TiO4 |  | c | 77.85077 | 7.785077 | 298.15 | 2133 | -2137061 | 196.616 | -2211129.5 | Materialsproject
BaZrO3 | BaZrO3 |  | c | 46.41505 | 4.641505 | 298.15 | 2963 | -1695785 | 124.71 | -1773996.9 | Materialsproject
BaPb3 | BaPb3 |  | c | 84.31659 | 8.431659 | 298.15 | 890 | -193955 | 225.892 | -175682.9 | Materialsproject
Ba2Pb | Ba2Pb |  | c | 83.26377 | 8.326377 | 298.15 | 1201 | -299437 | 142.648 | -292807.7 | Materialsproject
BaS | BaS |  | c | 40.53503 | 4.053503 | 298.15 | 2500 | -448691 | 78.455 | -452998.5 | Materialsproject
BaSn3 | BaSn3 |  | c | 79.29925 | 7.929925 | 298.15 | 973 | -212095 | 188.245 | -194506 | Materialsproject
Ba2Sn | Ba2Sn |  | c | 81.36695 | 8.136695 | 298.15 | 1200 | -381872 | 126.752 | -376467.8 | Materialsproject
CdBr2 | CdBr2 |  | c | 61.69171 | 6.169171 | 298.15 | 841.2 | -308900 | 138.808 | -315297.7 | Materialsproject
CdCO3 | CdCO3 | Otavit | c | 33.9729 | 3.39729 | 298.15 | 1000 | -690710 | 92.453 | -751682.5 | Webmineral
Cd | Cd | Cadmium | c | 12.99879 | 1.299879 | 298.15 | 594.26 | 1 | 51.803 | 0.7804894496 | Webmineral
CdCl2 | CdCl2 |  | c | 50.76544 | 5.076544 | 298.15 | 842 | -343013 | 115.288 | -390997.8 | Materialsproject
CdF2 | CdF2 |  | c | 24.94672 | 2.494672 | 298.15 | 1374 | -652045 | 82.007 | -700397.9 | Materialsproject
CdO2H2 | CdO2H2 |  | c | 31.9318 | 3.19318 | 298.15 | 1000 | -483016 | 92.008 | -561497.6 | Materialsproject | Cd(OH)2
CdO | CdO | Monteponit | c | 15.52207 | 1.552207 | 298.15 | 2000 | -230943 | 55.204 | -258348.7 | Webmineral
CdSO4 | CdSO4 |  | c | 49.99521 | 4.999521 | 298.15 | 1408 | -850234 | 123.032 | -932806 | Materialsproject
CdTiO3 | CdTiO3 |  | c | 36.96992 | 3.696992 | 298.15 | 1600 | -1170651 | 105.003 | -1231556.0 | Materialsproject
CdS | CdS | Greenockit | c | 23.82058 | 2.382058 | 298.15 | 1748 | -146767 | 72.185 | -149398.6 | Webmineral
CdS | CdS | Hawleyit | c | 29.6485 | 2.96485 | 298.15 | 1748 | -146767 | 72.185 | -149398.6 | Webmineral
CdSb | CdSb |  | c | 36.62207 | 3.662207 | 298.15 | 729 | -25025 | 95.587 | -13342.49 | Materialsproject
CrBr2 | CrBr2 |  | c | 53.39832 | 5.339832 | 298.15 | 1115 | -297900 | 140.007 | -297998 | Materialsproject
CrBr3 | CrBr3 |  | c | 73.98782 | 7.398782 | 298.15 | 1085 | -392322 | 159.71 | -399997.1 | Materialsproject
CrC6O6 | CrC6O6 |  | c | 120.7543 | 12.07543 | 298.16 | 600 | -859734 | 320.022 | -928619.2 | Materialsproject | Cr(CO)6
CrCl2 | CrCl2 |  | c | 44.88422 | 4.488422 | 298.15 | 1097 | -354472 | 115.307 | -395397.9 | Materialsproject
CrCl3 | CrCl3 |  | c | 63.04027 | 6.304027 | 298.15 | 1100 | -500068 | 122.909 | -569997.2 | Materialsproject
Cr | Cr | Chrom | c | 7.223558 | 0.7223558 | 298.15 | 2180 | 1 | 23.562 | 0.7060937094 | Webmineral
CrF2 | CrF2 |  | c | 25.0506 | 2.50506 | 298.15 | 1167 | -740940 | 86.877 | -781798.1 | Materialsproject
CrF3 | CrF3 |  | c | 30.07969 | 3.007969 | 298.15 | 1698 | -1093557 | 93.888 | -1159997.6 | Materialsproject
Cr2N | Cr2N |  | c | 17.54932 | 1.754932 | 298.15 | 3000 | -105716 | 65.007 | -125998 | Materialsproject
CrN | CrN | Carlsbergit | c | 10.83835 | 1.083835 | 298.15 | 2500 | -101090 | 37.978 | -117039 | Webmineral
Cr2NiO4 | Cr2NiO4 |  | c | 45.3964 | 4.53964 | 298.15 | 1500 | -1297465 | 129.73 | -1373759.5 | Materialsproject
Cr8O21 | Cr8O21 |  | c | 269.5287 | 26.95287 | 298.15 | 900 | -4254952 | 512.888 | -4676578.4 | Materialsproject
CrO3 | CrO3 |  | c | 40.95688 | 4.095688 | 298.15 | 470 | -517889 | 71.955 | -578088.9 | Materialsproject
Cr2O3 | Cr2O3 | Eskolait | c | 29.05884 | 2.905884 | 298.15 | 2705 | -1064851 | 81.112 | -1140596.4 | Webmineral
CrO2 | CrO2 |  | c | 19.45091 | 1.945091 | 298.15 | 600 | -541226 | 51.043 | -581434 | Materialsproject
Cr5O12 | Cr5O12 |  | c | 130.6305 | 13.06305 | 298.15 | 900 | -2693337 | 297.024 | -2934364.6 | Materialsproject
CrPbO4 | CrPbO4 |  | c | 56.42354 | 5.642354 | 298.15 | 1000 | -845003 | 169.424 | -914818.3 | Materialsproject
Cr2S3O12 | Cr2S3O12 |  | c | 133.6888 | 13.36888 | 298.15 | 1200 | -2651132 | 258.747 | -2910104.6 | Materialsproject | Cr2(SO4)3
CrS | CrS |  | c | 17.30071 | 1.730071 | 298.15 | 1840 | -135051 | 65.005 | -134998.6 | Materialsproject
CuCl | CuCl | Nantokit | c | 23.94403 | 2.394403 | 298.15 | 696 | -117329 | 87.745 | -136198.4 | Webmineral
CuCl2 | CuCl2 | Tolbachit | c | 39.58654 | 3.958654 | 298.15 | 871 | -173058 | 108.077 | -217997.8 | Webmineral
Cu | Cu | Kupfer | c | 7.112148 | 0.7112148 | 298.15 | 1358 | 1 | 33.152 | 0.7330515048 | Webmineral
CuF | CuF |  | c | 17.14022 | 1.714022 | 298.15 | 2000 | -266113 | 65.005 | -285915.4 | Materialsproject
CuF2 | CuF2 |  | c | 21.35963 | 2.135963 | 298.15 | 1109 | -493660 | 77.807 | -539098 | Materialsproject
CuO2H2 | CuO2H2 | Spertiniit | c | 24.73895 | 2.473895 | 298.15 | 1000 | -368160 | 78.008 | -444997.7 | Webmineral | Cu(OH)2
CuO | CuO | Tenorit | c | 12.13913 | 1.213913 | 298.15 | 1700 | -136526 | 42.744 | -161998.7 | Webmineral
Cu2O | Cu2O | Cuprit | c | 23.43516 | 2.343516 | 298.15 | 1517 | -152106 | 92.556 | -173098.1 | Webmineral
CuSO4 | CuSO4 | Chalcocyanit | c | 40.73075 | 4.073075 | 298.15 | 900 | -688160 | 112.114 | -769669 | Webmineral
Cu3P | Cu3P |  | c | 30.20866 | 3.020866 | 298.15 | 1303 | -136252 | 119.224 | -122237.4 | Materialsproject
CuP2 | CuP2 |  | c | 29.28266 | 2.928266 | 298.15 | 1100 | -107399 | 81.576 | -101740.9 | Materialsproject
CuS | CuS | Covellit | c | 20.42811 | 2.042811 | 298.15 | 2000 | -56263 | 67.185 | -55698.58 | Webmineral
Cu2S | Cu2S | Chalcocit | c | 24.61851 | 2.461851 | 298.15 | 1400 | -79733 | 116.158 | -75797.7 | Webmineral
MnCO3 | MnCO3 | Rhodochrosit | c | 31.08228 | 3.108228 | 298.15 | 700 | -835596 | 85.76 | -893904.6 | Webmineral
MnCl2 | MnCl2 | Scacchit | c | 41.1533 | 4.11533 | 298.15 | 923 | -439531 | 118.217 | -481197.8 | Webmineral
MnF4 | MnF4 |  | c | 39.24351 | 3.924351 | 298.15 | 1000 | -1011510 | 130.011 | -1097996.6 | Materialsproject
MnF3 | MnF3 |  | c | 34.32811 | 3.432811 | 298.15 | 1000 | -958470 | 108.009 | -1023213.2 | Materialsproject
MnF2 | MnF2 |  | c | 24.93949 | 2.493949 | 298.15 | 1173 | -813396 | 92.277 | -854998 | Materialsproject
MnO2H2 | MnO2H2 |  | c | 28.06438 | 2.806438 | 298.15 | 1000 | -622562 | 99.009 | -695997.3 | Materialsproject | Mn(OH)2
MnO2H | MnO2H |  | c | 21.47751 | 2.147751 | 298.15 | 1000 | -574157 | 65.006 | -637998.1 | Materialsproject
Mn | Mn |  | c | 6.646886 | 0.6646886 | 298.15 | 1517 | 1 | 31.923 | 0.7881743907 | Materialsproject
Mn4N | Mn4N |  | c | 31.89386 | 3.189386 | 298.15 | 800 | -129987 | 150.183 | -127577.1 | Materialsproject
MnO2 | MnO2 |  | c | 21.4642 | 2.14642 | 298.15 | 2000 | -470052 | 52.756 | -520098.4 | Webmineral
Mn3O4 | Mn3O4 | Hausmannit | c | 47.15336 | 4.715336 | 298.15 | 1850 | -1289025 | 164.114 | -1383395.7 | Webmineral
MnO | MnO | Manganosit | c | 13.14182 | 1.314182 | 298.15 | 2120 | -363067 | 58.854 | -385198.7 | Webmineral
MnSO4 | MnSO4 |  | c | 45.64873 | 4.564873 | 298.15 | 973 | -984365 | 112.115 | -1065533.0 | Materialsproject
MnP | MnP |  | c | 14.41836 | 1.441836 | 298.15 | 1420 | -100369 | 52.292 | -96207.56 | Materialsproject
MnS | MnS |  | c | 25.5132 | 2.55132 | 298.15 | 1803 | -217056 | 82.405 | -213798.5 | Webmineral
MnS2 | MnS2 | Hauerit | c | 34.17264 | 3.417264 | 298.15 | 2000 | -204984 | 99.917 | -204197.9 | Webmineral
Mn2Sb | Mn2Sb |  | c | 30.18478 | 3.018478 | 298.15 | 1221 | -56713 | 136.792 | -32624.62 | Materialsproject
MnSb | MnSb |  | c | 24.52908 | 2.452908 | 298.15 | 1200 | -42595 | 92.45 | -27188.44 | Materialsproject
MnSn2 | MnSn2 |  | c | 35.94796 | 3.594796 | 298.15 | 823 | -43998 | 130.852 | -27396.6 | Materialsproject
NiCO3 | NiCO3 | Gaspeit=(Ni,Mg,Fe)CO3 | c | 28.03487 | 2.803487 | 298.15 | 700 | -621720 | 85.342 | -679734.3 | Materialsproject | Data for Ni end member
NiCl2 | NiCl2 |  | c | 35.66673 | 3.566673 | 298.15 | 1304 | -258188 | 98.107 | -304777.9 | Materialsproject
NiF2 | NiF2 |  | c | 20.76976 | 2.076976 | 298.15 | 1653 | -612098 | 73.606 | -657298.1 | Materialsproject
NiO2H2 | NiO2H2 | Theophrastit | c | 23.55861 | 2.355861 | 298.15 | 1500 | -456196 | 80.008 | -531997.5 | Webmineral | Ni(OH)2
Ni | Ni | Nickel | c | 6.588222 | 0.6588222 | 298.15 | 1728 | 1 | 29.873 | 0.7791257678 | Webmineral
NiO | NiO | Bunsenit | c | 10.97083 | 1.097083 | 298.15 | 2228 | -213909 | 37.824 | -239698.7 | Webmineral
NiSO4 | NiSO4 |  | c | 40.14359 | 4.014359 | 298.15 | 1200 | -803646 | 97.06 | -888883.7 | Materialsproject
NiTiO3 | NiTiO3 |  | c | 31.23082 | 3.123082 | 298.15 | 1700 | -1144450 | 99.285 | -1201982.0 | Materialsproject
NiP2 | NiP2 | Negevit | c | 24.79767 | 2.479767 | 298.15 | 1100 | -146625 | 73.21 | -142700.9 | Mindat
NiP3 | NiP3 |  | c | 36.05501 | 3.605501 | 298.15 | 1000 | -168981 | 98.311 | -164463.9 | Materialsproject
Ni3P | Ni3P |  | c | 26.25623 | 2.625623 | 298.15 | 1243 | -232326 | 106.257 | -219897.4 | Materialsproject
Ni5P2 | Ni5P2 |  | c | 46.09728 | 4.609728 | 298.15 | 1453 | -456776 | 184.904 | -436031.4
Ni2P | Ni2P |  | c | 20.08886 | 2.008886 | 298.15 | 1383 | -192704 | 77.392 | -184761.1 | Materialsproject
NiS | NiS | Millerit | c | 16.88742 | 1.688742 | 298.15 | 1269 | -88503 | 52.961 | -81985.6 | Webmineral
NiSb | NiSb | Breithauptit | c | 20.66196 | 2.066196 | 298.15 | 1423 | -95243 | 78.227 | -83658.51 | Webmineral
Ni3Sn | Ni3Sn | Nisnit | c | 31.37535 | 3.137535 | 298.15 | 3000 | -120765 | 131.356 | -102899 | Mindat
Ni3Sn2 | Ni3Sn2 |  | c | 45.95104 | 4.595104 | 298.15 | 3000 | -213941 | 173.605 | -192414.7 | Materialsproject
Ni3Sn4 | Ni3Sn4 |  | c | 76.99789 | 7.699789 | 298.15 | 1000 | -264220 | 257.689 | -235498.1 | Materialsproject
NiTi2 | NiTi2 |  | c | 26.99123 | 2.699123 | 298.15 | 1288 | -95812 | 83.668 | -83657.75 | Materialsproject
Ni3Ti | Ni3Ti |  | c | 28.14071 | 2.814071 | 298.15 | 1651 | -154613 | 104.584 | -140127.2 | Materialsproject
NiTi | NiTi |  | c | 16.56269 | 1.656269 | 298.15 | 1513 | -73893 | 53.129 | -66508.6 | Materialsproject
Pb2CO4 | Pb2CO4 | Shannonit | c | 51.71212 | 5.171212 | 298.15 | 700 | -746917 | 204.144 | -816518 | Webmineral | Pb2OCO3
PbCO3 | PbCO3 | Cerussit | c | 40.59073 | 4.059073 | 298.15 | 800 | -649781 | 130.937 | -702532.4 | Webmineral
PbCl2 | PbCl2 | Cotunnit | c | 47.06755 | 4.706755 | 298.15 | 774 | -313047 | 136.008 | -359397.7 | Webmineral
PbF2 | PbF2 | Fluorocronit | c | 31.41043 | 3.141043 | 298.15 | 1103 | -628547 | 106.007 | -675997.8 | Mineralienatlas
PbO | PbO | Massicot | c | 22.74261 | 2.274261 | 298.15 | 1160 | -190924 | 67.845 | -218598.6 | Webmineral
PbO2 | PbO2 | Plattnerit | c | 31.15856 | 3.115856 | 298.15 | 1000 | -221577 | 71.926 | -275998.2 | Webmineral
Pb2O3 | Pb2O3 |  | c | 49.06374 | 4.906374 | 298.15 | 1000 | -412527 | 151.911 | -491696.8 | Materialsproject
Pb3O4 | Pb3O4 | Minium | c | 76.80187 | 7.680187 | 298.15 | 1000 | -610910 | 211.315 | -719995.6 | Webmineral
Pb2SO5 | Pb2SO5 | Lanarkit | c | 75.00275 | 7.500275 | 298.15 | 1243 | -1071666 | 206.655 | -1171235.5 | Webmineral | Pb2(SO4)O
Pb3SO6 | Pb3SO6 |  | c | 106.6015 | 10.66015 | 298.15 | 1223 | -1280748 | 274.425 | -1398789.1 | Materialsproject
PbSO4 | PbSO4 | Anglesit | c | 47.9513 | 4.79513 | 298.15 | 1387 | -839935 | 148.507 | -918164.9 | Webmineral
PbTiO3 | PbTiO3 | Macedonit | c | 38.33695 | 3.833695 | 298.15 | 1443 | -1136327 | 111.906 | -1198426.9 | Webmineral
Pb | Pb | Blei | c | 18.26515 | 1.826515 | 298.15 | 600.65 | 1 | 64.803 | 0.7990557751 | Webmineral
PbS | PbS | Galenit | c | 31.48977 | 3.148977 | 298.15 | 1386.5 | -97691 | 91.205 | -99612.52 | Webmineral
Sb2S3O12 | Sb2S3O12 |  | c | 142.5147 | 14.25147 | 298.15 | 1000 | -2143274 | 291.165 | -2401870.7 | Materialsproject
Sb2O3 | Sb2O3 | Senarmontit | c | 52.03393 | 5.203393 | 298.15 | 928 | -634639 | 129.911 | -708543.9 | Webmineral
Sb2S3 | Sb2S3 | Valentinit | c | 50.02291 | 5.002291 | 298.15 | 822 | -142920 | 179.312 | -144996.4 | Webmineral
Sb | Sb | Antimon | c | 18.07244 | 1.807244 | 298.15 | 903.91 | 1 | 45.083 | 0.7587460656 | Webmineral
SbZn | SbZn |  | c | 30.4633 | 3.04633 | 298.15 | 822 | -29305 | 82.644 | -19039.5 | Materialsproject
SnCl2 | SnCl2 |  | c | 53.13372 | 5.313372 | 298.15 | 520.2 | -289415 | 134.108 | -332997.7 | Materialsproject
SnF2 | SnF2 |  | c | 34.97178 | 3.497178 | 298.15 | 488.2 | -603939 | 96.207 | -649997.8 | Materialsproject
SnF2 | SnF2 |  | c | 34.93098 | 3.493098 | 298.15 | 488.2 | -603939 | 96.207 | -649997.8 | Materialsproject
SnSO4 | SnSO4 |  | c | 54.78959 | 5.478959 | 298.15 | 900 | -936691 | 138.556 | -1014373.5 | Materialsproject
SnO2 | SnO2 | Cassiterit | c | 21.07448 | 2.107448 | 298.15 | 1903 | -522469 | 49.015 | -577628.4 | Webmineral
SnO | SnO | Romarchit | c | 21.05039 | 2.105039 | 298.15 | 1250 | -253855 | 57.175 | -280708.6 | Webmineral
SnS2 | SnS2 | Berndtit | c | 40.52901 | 4.052901 | 298.15 | 1143 | -111505 | 87.407 | -117997.9 | Webmineral
SnS | SnS | Herzenbergit | c | 29.00715 | 2.900715 | 298.15 | 1154 | -107337 | 77.005 | -108998.5 | Webmineral
Sn2S3 | Sn2S3 | Ottemannit | c | 70.10525 | 7.010525 | 298.15 | 1000 | -279211 | 164.404 | -263525.4 | Webmineral
Sn | Sn | Zinn | c | 16.28839 | 1.628839 | 298.15 | 505.12 | 1 | 51.183 | 0.8127813933 | Webmineral
TiBr3 | TiBr3 |  | c | 75.19365 | 7.519365 | 298.15 | 2000 | -543020 | 176.51 | -548997 | Materialsproject
TiBr4 | TiBr4 |  | c | 141.5673 | 14.15673 | 298.15 | 311.4 | -615953 | 243.613 | -617996.1 | Materialsproject
TiBr2 | TiBr2 |  | c | 45.12691 | 4.512691 | 298.15 | 2000 | -388190 | 113.007 | -395997.8 | Materialsproject
TiCl3 | TiCl3 |  | c | 67.71958 | 6.771958 | 298.15 | 2000 | -650466 | 139.71 | -719997.1 | Materialsproject
TiCl2 | TiCl2 |  | c | 44.2802 | 4.42802 | 298.15 | 1308 | -466108 | 87.357 | -514997.9 | Materialsproject
TiF2 | TiF2 |  | c | 21.08532 | 2.108532 | 298.15 | 2000 | -877469 | 75.007 | -922347 | Materialsproject
TiF3 | TiF3 |  | c | 37.128 | 3.7128 | 298.15 | 2000 | -1340680 | 84.609 | -1409997.2 | Materialsproject
TiF4 | TiF4 |  | c | 45.72481 | 4.572481 | 298.15 | 650 | -1561456 | 134.011 | -1649296.6 | Materialsproject
TiH2 | TiH2 |  | c | 13.01505 | 1.301505 | 298.15 | 2000 | -118316 | 28.556 | -144605.4 | Materialsproject
NTi | NTi | Osbornit | c | 11.49024 | 1.149024 | 298.15 | 3220 | -318008 | 28.734 | -337996.6 | Mindat
Ti4O7 | Ti4O7 |  | c | 71.58097 | 7.158097 | 298.15 | 1960 | -3226513 | 201.502 | -3402993.5 | Materialsproject
TiO | TiO |  | c | 12.61839 | 1.261839 | 298.15 | 2030 | -515635 | 34.794 | -541998.8 | Materialsproject
TiO2 | TiO2 | Rutil | c | 18.79811 | 1.879811 | 298.15 | 2185 | -893624 | 50.626 | -943998.3 | Webmineral
ANATASE | TiO2 | Anatas | c | 20.59873 | 2.059873 | 298.15 | 2000 | -889913 | 50.086 | -940398.3 | Webmineral
Ti2O3 | Ti2O3 | Tistarit | c | 47.21509 | 4.721509 | 298.15 | 2110 | -1441603 | 77.3 | -1519997.1 | Webmineral
Ti3O5 | Ti3O5 |  | c | 53.40675 | 5.340675 | 298.15 | 2050 | -2327857 | 126.215 | -2456995.4 | Materialsproject
TiZn2O4 | TiZn2O4 |  | c | 47.33056 | 4.733056 | 298.15 | 2000 | -1564738 | 144.746 | -1644332.9 | Materialsproject
TiS2 | TiS2 |  | c | 44.01522 | 4.401522 | 298.15 | 3000 | -396297 | 78.217 | -399998 | Materialsproject
TiS | TiS | Wassonit | c | 17.96137 | 1.796137 | 298.15 | 2200 | -264796 | 62.005 | -264998.6 | Mindat
Ti | Ti | Titan | c | 10.64413 | 1.064413 | 298.15 | 1944 | 1 | 30.723 | 0.7511143579 | Webmineral
ZnBr2 | ZnBr2 |  | c | 58.83432 | 5.883432 | 298.15 | 675 | -323365 | 132.007 | -328297.8 | Materialsproject
ZnCO3 | ZnCO3 | Smithsonit | c | 28.28098 | 2.828098 | 298.15 | 780 | -753322 | 82.413 | -814845.6 | Webmineral
ZnCl2 | ZnCl2 |  | c | 49.47369 | 4.947369 | 298.15 | 598 | -370043 | 109.007 | -416298 | Materialsproject
ZnF2 | ZnF2 |  | c | 22.11932 | 2.211932 | 298.15 | 1213 | -716176 | 73.687 | -764398 | Materialsproject
ZnO2H2 | ZnO2H2 | Wülfingit | c | 32.42923 | 3.242923 | 298.15 | 1000 | -566746 | 77.007 | -645597.8 | Webmineral | Zn(OH)2
N2Zn3 | N2Zn3 |  | c | 36.07368 | 3.607368 | 298.15 | 838 | 4743 | 140.141 | -22166.77 | Materialsproject
ZnSO4 | ZnSO4 | Zinkosit | c | 41.56813 | 4.156813 | 298.15 | 1000 | -895688 | 110.441 | -979572.1 | Mineralienatlas
ZnO | ZnO | Zinkit=(Zn,Mn)O | c | 14.97074 | 1.497074 | 298.15 | 2248 | -323519 | 43.644 | -350458.8 | Materialsproject | Data for Zn end member
Zn3P2 | Zn3P2 |  | c | 56.9221 | 5.69221 | 298.15 | 1513 | -169802 | 150.6 | -158950.5 | Materialsproject
ZnP2 | ZnP2 |  | c | 36.49583 | 3.649583 | 298.15 | 2500 | -99068 | 60.243 | -101644.8 | Materialsproject
ZnS | ZnS | Sphalerite | c | 23.78595 | 2.378595 | 298.15 | 2100 | -197263 | 58.665 | -200498.6 | Webmineral
ZnS | ZnS | Wurtzite=(Zn,Fe)S | c | 23.82058 | 2.382058 | 298.15 | 2000 | -191583 | 58.845 | -194798.6 | Webmineral | Data for average Zn Fe solid solution?
Zn | Zn | Zink | c | 9.099455 | 0.9099455 | 298.15 | 692.73 | 1 | 41.633 | 0.7614365119 | Webmineral
ZrBr3 | ZrBr3 |  | c | 92.05203 | 9.205203 | 298.15 | 1000 | -592288 | 170.01 | -599997.1 | Materialsproject
ZrBr4 | ZrBr4 |  | c | 97.82381 | 9.782381 | 298.15 | 723 | -750263 | 220.012 | -759496.4
ZrBr2 | ZrBr2 |  | c | 53.81405 | 5.381405 | 298.15 | 1100 | -416285 | 135.008 | -419997.7 | Materialsproject
ZrCl3 | ZrCl3 |  | c | 77.11381 | 7.711381 | 298.15 | 900 | -685007 | 137.509 | -755297.2 | Materialsproject
ZrCl4 | ZrCl4 |  | c | 94.83938 | 9.483938 | 298.15 | 710 | -888447 | 180.912 | -979796.5 | Materialsproject
ZrCl2 | ZrCl2 |  | c | 42.04659 | 4.204659 | 298.15 | 995 | -454397 | 110.007 | -499997.8 | Materialsproject
ZrF4 | ZrF4 |  | c | 37.86692 | 3.786692 | 298.15 | 1183 | -1815676 | 104.61 | -1911296.9 | Materialsproject
NZr | NZr |  | c | 14.8235 | 1.48235 | 298.15 | 3700 | -346165 | 38.804 | -371498.8 | Materialsproject
ZrO2 | ZrO2 | Baddeleyit | c | 21.14825 | 2.114825 | 298.15 | 2983 | -1048021 | 50.396 | -1100298.3 | Webmineral
ZrS2 | ZrS2 |  | c | 46.97089 | 4.697089 | 298.15 | 1823 | -571350 | 78.007 | -576997.9 | Materialsproject
Zr | Zr |  | c | 14.15173 | 1.415173 | 298.15 | 2133 | 1 | 38.983 | 0.7610059806 | Materialsproject
P4O10 | P4O10 |  | c | 56.59397 | 5.659397 | 298.15 | 699 | -2754924 | 231.022 | -3010093.5 | Materialsproject | P2O5
NFH4 | NFH4 |  | c | 37.15179 | 3.715179 | 298.15 | 511 | -366968 | 71.977 | -467558 | Materialsproject | H4N2O3
N2O3H4 | N2O3H4 |  | c | 48.43299 | 4.843299 | 298.15 | 442.85 | -198870 | 150.824 | -365595.8 | Materialsproject | H4N2O3
N2SO4H8 | N2SO4H8 |  | c | 81.03649 | 8.103649 | 298.15 | 600 | -965292 | 220.045 | -1180018.4 | Materialsproject | H8S(NO2)2
DIAMOND | C | Diamant |  | 3.416059 | 0.3416059 | [5 empty] | Webmineral
GRAPHITE | C | Graphit | c | 5.332606 | 0.5332606 | 298.15 | 5000 | 0 | 5.741 | 0.2558866451 | Webmineral
C | C | Lonsdaleit |  | 3.411543 | 0.3411543 | [5 empty] | Webmineral
C | C | Chaoit |  | 3.499186 | 0.3499186 | [5 empty] | Webmineral
S | S | Schwefel | c | 123.577 | 12.3577 | 298.15 | 388.36 | 1 | 32.083 | 0.6821242226 | Webmineral