## codata89
substance | formula | state | dHf_298 | dHf_298_error | S_298 | S_298_error | H_298-H_0 | H_298-H_error | ref
Ag(cr) | Ag | cr | 0 |  | 42.55 | 0.2 | 5.745 | 0.02 | 1989COX/WAG
Ag(g) | Ag | g | 284.9 | 0.8 | 172.997 | 0.004 | 6.197 | 0.001 | 1989COX/WAG
Ag+ | Ag+ | aq | 105.79 | 0.08 | 73.45 | 0.4 |  |  | 1989COX/WAG
AgCl(cr) | AgCl | cr | -127.01 | 0.05 | 96.25 | 0.2 | 12.033 | 0.02 | 1989COX/WAG
Al(cr) | Al | cr | 0 |  | 28.3 | 0.1 | 4.54 | 0.02 | 1989COX/WAG
Al(g) | Al | g | 330 | 4 | 164.554 | 0.004 | 6.919 | 0.001 | 1989COX/WAG
Al+3 | Al+3 | aq | -538.4 | 1.5 | -325 | 10 |  |  | 1989COX/WAG
AlF3(cr) | AlF3 | cr | -1510.4 | 1.3 | 66.5 | 0.5 | 11.62 | 0.04 | 1989COX/WAG
Al2O3(corundum)(cr) | Al2O3 | cr | -1675.7 | 1.3 | 50.92 | 0.1 | 10.016 | 0.02 | 1989COX/WAG
Ar(g) | Ar | g | 0 |  | 154.846 | 0.003 | 6.197 | 0.001 | 1989COX/WAG
B(rhombic)(cr) | B | cr | 0 |  | 5.9 | 0.08 | 1.222 | 0.008 | 1989COX/WAG
B(g) | B | g | 565 | 5 | 153.436 | 0.015 | 6.316 | 0.002 | 1989COX/WAG
BF3(g) | BF3 | g | -1136 | 0.8 | 254.42 | 0.2 | 11.65 | 0.02 | 1989COX/WAG
B2O3(cr) | B2O3 | cr | -1273.5 | 1.4 | 53.97 | 0.3 | 9.301 | 0.04 | 1989COX/WAG
Be(cr) | Be | cr | 0 |  | 9.5 | 0.08 | 1.95 | 0.02 | 1989COX/WAG
Be(g) | Be | g | 324 | 5 | 136.275 | 0.003 | 6.197 | 0.001 | 1989COX/WAG
BeO(cr) | BeO | cr | -609.4 | 2.5 | 13.77 | 0.04 | 2.837 | 0.008 | 1989COX/WAG
Br(g) | Br | g | 111.87 | 0.12 | 175.018 | 0.004 | 6.197 | 0.001 | 1989COX/WAG
Br- | Br- | aq | -121.41 | 0.15 | 82.55 | 0.2 |  |  | 1989COX/WAG
Br2 | Br2 | l | 0 |  | 152.21 | 0.3 | 24.52 | 0.01 | 1989COX/WAG
Br2(g) | Br2 | g | 30.91 | 0.11 | 245.468 | 0.005 | 9.725 | 0.001 | 1989COX/WAG
C(graphite)(cr) | C | cr | 0 |  | 5.74 | 0.1 | 1.05 | 0.02 | 1989COX/WAG
C(g) | C | g | 716.68 | 0.45 | 158.1 | 0.003 | 6.536 | 0.001 | 1989COX/WAG
CO(g) | CO | g | -110.53 | 0.17 | 197.66 | 0.004 | 8.671 | 0.001 | 1989COX/WAG
CO2(g) | CO2 | g | -393.51 | 0.13 | 213.785 | 0.01 | 9.365 | 0.003 | 1989COX/WAG
CO2(aq) | CO2 | aq | -413.26 | 0.2 | 119.36 | 0.6 |  |  | 1989COX/WAG
CO3-2 | CO3-2 | aq | -675.23 | 0.25 | -50 | 1 |  |  | 1989COX/WAG
Ca(cr) | Ca | cr | 0 |  | 41.59 | 0.4 | 5.736 | 0.04 | 1989COX/WAG
Ca(g) | Ca | g | 177.8 | 0.8 | 154.887 | 0.004 | 6.197 | 0.001 | 1989COX/WAG
Ca+2 | Ca+2 | aq | -543 | 1 | -56.2 | 1 |  |  | 1989COX/WAG
CaO(cr) | CaO | cr | -634.92 | 0.9 | 38.1 | 0.4 | 6.75 | 0.06 | 1989COX/WAG
Cd(cr) | Cd | cr | 0 |  | 51.8 | 0.15 | 6.247 | 0.015 | 1989COX/WAG
Cd(g) | Cd | g | 111.8 | 0.2 | 167.749 | 0.004 | 6.197 | 0.001 | 1989COX/WAG
Cd+2 | Cd+2 | aq | -75.92 | 0.6 | -72.8 | 1.5 |  |  | 1989COX/WAG
CdO(cr) | CdO | cr | -258.35 | 0.4 | 54.8 | 1.5 | 8.41 | 0.08 | 1989COX/WAG
CdSO4_8/3H2O(cr) | CdSO4(H2O)2.6666667 | cr | -1729.3 | 0.8 | 229.65 | 0.4 | 35.56 | 0.04 | 1989COX/WAG
Cl(g) | Cl | g | 121.301 | 0.008 | 165.19 | 0.004 | 6.272 | 0.001 | 1989COX/WAG
Cl- | Cl- | aq | -167.08 | 0.1 | 56.6 | 0.2 |  |  | 1989COX/WAG
ClO4- | ClO4- | aq | -128.1 | 0.4 | 184 | 1.5 |  |  | 1989COX/WAG
Cl2(g) | Cl2 | g | 0 |  | 223.081 | 0.01 | 9.181 | 0.001 | 1989COX/WAG
Cs(cr) | Cs | cr | 0 |  | 85.23 | 0.4 | 7.711 | 0.02 | 1989COX/WAG
Cs(g) | Cs | g | 76.5 | 1 | 175.601 | 0.003 | 6.197 | 0.001 | 1989COX/WAG
Cs+ | Cs+ | aq | -258 | 0.5 | 132.1 | 0.5 |  |  | 1989COX/WAG
Cu(cr) | Cu | cr | 0 |  | 33.15 | 0.08 | 5.004 | 0.008 | 1989COX/WAG
Cu(g) | Cu | g | 337.4 | 1.2 | 166.398 | 0.004 | 6.197 | 0.001 | 1989COX/WAG
Cu+2 | Cu+2 | aq | 64.9 | 1 | -98 | 4 |  |  | 1989COX/WAG
CuSO4(cr) | CuSO4 | cr | -771.4 | 1.2 | 109.2 | 0.4 | 16.86 | 0.08 | 1989COX/WAG
F(g) | F | g | 79.38 | 0.3 | 158.751 | 0.004 | 6.518 | 0.001 | 1989COX/WAG
F- | F- | aq | -335.35 | 0.65 | -13.8 | 0.8 |  |  | 1989COX/WAG
F2(g) | F2 | g | 0 |  | 202.791 | 0.005 | 8.825 | 0.001 | 1989COX/WAG
Ge(cr) | Ge | cr | 0 |  | 31.09 | 0.15 | 4.636 | 0.02 | 1989COX/WAG
Ge(g) | Ge | g | 372 | 3 | 167.904 | 0.005 | 7.398 | 0.001 | 1989COX/WAG
GeF4(g) | GeF4 | g | -1190.2 | 0.5 | 301.9 | 1 | 17.29 | 0.1 | 1989COX/WAG
GeO2(tetragonal)(cr) | GeO2 | cr | -580 | 1 | 39.71 | 0.15 | 7.23 | 0.02 | 1989COX/WAG
H(g) | H | g | 217.998 | 0.006 | 114.717 | 0.002 | 6.197 | 0.001 | 1989COX/WAG
H+ | H+ | aq | 0 |  | 0 |  |  |  | 1989COX/WAG
HBr(g) | HBr | g | -36.29 | 0.16 | 198.7 | 0.004 | 8.648 | 0.001 | 1989COX/WAG
HCO3- | HCO3- | aq | -689.93 | 2 | 98.4 | 0.5 |  |  | 1989COX/WAG
HCl(g) | HCl | g | -92.31 | 0.1 | 186.902 | 0.005 | 8.64 | 0.001 | 1989COX/WAG
HF(g) | HF | g | -273.3 | 0.7 | 173.779 | 0.003 | 8.599 | 0.001 | 1989COX/WAG
HI(g) | HI | g | 26.5 | 0.1 | 206.59 | 0.004 | 8.657 | 0.001 | 1989COX/WAG
HPO4-2 | HPO4-2 | aq | -1299 | 1.5 | -33.5 | 1.5 |  |  | 1989COX/WAG
HS- | HS- | aq | -16.3 | 1.5 | 67 | 5 |  |  | 1989COX/WAG
HSO4- | HSO4- | aq | -886.9 | 1 | 131.7 | 3 |  |  | 1989COX/WAG
H2(g) | H2 | g | 0 |  | 130.68 | 0.003 | 8.468 | 0.001 | 1989COX/WAG
H2O | H2O | l | -285.83 | 0.04 | 69.95 | 0.03 | 13.273 | 0.02 | 1989COX/WAG
H2O(g) | H2O | g | -241.826 | 0.04 | 188.835 | 0.01 | 9.905 | 0.005 | 1989COX/WAG
H2PO4- | H2PO4- | aq | -1302.6 | 1.5 | 92.5 | 1.5 |  |  | 1989COX/WAG
H2S(g) | H2S | g | -20.6 | 0.5 | 205.81 | 0.05 | 9.957 | 0.01 | 1989COX/WAG
H2S(aq) | H2S | aq | -38.6 | 1.5 | 126 | 5 |  |  | 1989COX/WAG
H3BO3(cr) | H3BO3 | cr | -1094.8 | 0.8 | 89.95 | 0.6 | 13.52 | 0.04 | 1989COX/WAG
H3BO3(aq) | H3BO3 | aq | -1072.8 | 0.8 | 162.4 | 0.6 |  |  | 1989COX/WAG
He(g) | He | g | 0 |  | 126.153 | 0.002 | 6.197 | 0.001 | 1989COX/WAG
Hg | Hg | l | 0 |  | 75.9 | 0.12 | 9.342 | 0.008 | 1989COX/WAG
Hg(g) | Hg | g | 61.38 | 0.04 | 174.971 | 0.005 | 6.197 | 0.001 | 1989COX/WAG
Hg+2 | Hg+2 | aq | 170.21 | 0.2 | -36.19 | 0.8 |  |  | 1989COX/WAG
HgO(red)(cr) | HgO | cr | -90.79 | 0.12 | 70.25 | 0.3 | 9.117 | 0.025 | 1989COX/WAG
Hg2+2 | Hg2+2 | aq | 166.87 | 0.5 | 65.74 | 0.8 |  |  | 1989COX/WAG
Hg2Cl2(cr) | Hg2Cl2 | cr | -265.37 | 0.4 | 191.6 | 0.8 | 23.35 | 0.2 | 1989COX/WAG
Hg2SO4(cr) | Hg2SO4 | cr | -743.09 | 0.4 | 200.7 | 0.2 | 26.07 | 0.03 | 1989COX/WAG
I(g) | I | g | 106.76 | 0.04 | 180.787 | 0.004 | 6.197 | 0.001 | 1989COX/WAG
I- | I- | aq | -56.78 | 0.05 | 106.45 | 0.3 |  |  | 1989COX/WAG
I2(cr) | I2 | cr | 0 |  | 116.14 | 0.3 | 13.196 | 0.04 | 1989COX/WAG
I2(g) | I2 | g | 62.42 | 0.08 | 260.687 | 0.005 | 10.116 | 0.001 | 1989COX/WAG
K(cr) | K | cr | 0 |  | 64.68 | 0.2 | 7.088 | 0.02 | 1989COX/WAG
K(g) | K | g | 89 | 0.8 | 160.341 | 0.003 | 6.197 | 0.001 | 1989COX/WAG
K+ | K+ | aq | -252.14 | 0.08 | 101.2 | 0.2 |  |  | 1989COX/WAG
Kr(g) | Kr | g | 0 |  | 164.085 | 0.003 | 6.197 | 0.001 | 1989COX/WAG
Li(cr) | Li | cr | 0 |  | 29.12 | 0.2 | 4.632 | 0.04 | 1989COX/WAG
Li(g) | Li | g | 159.3 | 1 | 138.782 | 0.01 | 6.197 | 0.001 | 1989COX/WAG
Li+ | Li+ | aq | -278.47 | 0.08 | 12.24 | 0.15 |  |  | 1989COX/WAG
Mg(cr) | Mg | cr | 0 |  | 32.67 | 0.1 | 4.998 | 0.03 | 1989COX/WAG
Mg(g) | Mg | g | 147.1 | 0.8 | 148.648 | 0.003 | 6.197 | 0.001 | 1989COX/WAG
Mg+2 | Mg+2 | aq | -467 | 0.6 | -137 | 4 |  |  | 1989COX/WAG
MgF2(cr) | MgF2 | cr | -1124.2 | 1.2 | 57.2 | 0.5 | 9.91 | 0.06 | 1989COX/WAG
MgO(cr) | MgO | cr | -601.6 | 0.3 | 26.95 | 0.15 | 5.16 | 0.02 | 1989COX/WAG
N(g) | N | g | 472.68 | 0.4 | 153.301 | 0.003 | 6.197 | 0.001 | 1989COX/WAG
NH3(g) | NH3 | g | -45.94 | 0.35 | 192.77 | 0.05 | 10.043 | 0.01 | 1989COX/WAG
NH4+ | NH4+ | aq | -133.26 | 0.25 | 111.17 | 0.4 |  |  | 1989COX/WAG
NO3- | NO3- | aq | -206.85 | 0.4 | 146.7 | 0.4 |  |  | 1989COX/WAG
N2(g) | N2 | g | 0 |  | 191.609 | 0.004 | 8.67 | 0.001 | 1989COX/WAG
Na(cr) | Na | cr | 0 |  | 51.3 | 0.2 | 6.46 | 0.02 | 1989COX/WAG
Na(g) | Na | g | 107.5 | 0.7 | 153.718 | 0.003 | 6.197 | 0.001 | 1989COX/WAG
Na+ | Na+ | aq | -240.34 | 0.06 | 58.45 | 0.15 |  |  | 1989COX/WAG
Ne(g) | Ne | g | 0 |  | 146.328 | 0.003 | 6.197 | 0.001 | 1989COX/WAG
O(g) | O | g | 249.18 | 0.1 | 161.059 | 0.003 | 6.725 | 0.001 | 1989COX/WAG
OH- | OH- | aq | -230.015 | 0.04 | -10.9 | 0.2 |  |  | 1989COX/WAG
O2(g) | O2 | g | 0 |  | 205.152 | 0.005 | 8.68 | 0.002 | 1989COX/WAG
P(white)(cr) | P | cr | 0 |  | 41.09 | 0.25 | 5.36 | 0.015 | 1989COX/WAG
P(g) | P | g | 316.5 | 1 | 163.199 | 0.003 | 6.197 | 0.001 | 1989COX/WAG
P2(g) | P2 | g | 144 | 2 | 218.123 | 0.004 | 8.904 | 0.001 | 1989COX/WAG
P4(g) | P4 | g | 58.9 | 0.3 | 280.01 | 0.5 | 14.1 | 0.2 | 1989COX/WAG
Pb(cr) | Pb | cr | 0 |  | 64.8 | 0.3 | 6.87 | 0.03 | 1989COX/WAG
Pb(g) | Pb | g | 195.2 | 0.8 | 175.375 | 0.005 | 6.197 | 0.001 | 1989COX/WAG
Pb+2 | Pb+2 | aq | 0.92 | 0.25 | 18.5 | 1 |  |  | 1989COX/WAG
PbSO4(cr) | PbSO4 | cr | -919.97 | 0.4 | 148.5 | 0.6 | 20.05 | 0.04 | 1989COX/WAG
Rb(cr) | Rb | cr | 0 |  | 76.78 | 0.3 | 7.489 | 0.02 | 1989COX/WAG
Rb(g) | Rb | g | 80.9 | 0.8 | 170.094 | 0.003 | 6.197 | 0.001 | 1989COX/WAG
Rb+ | Rb+ | aq | -251.12 | 0.1 | 121.75 | 0.25 |  |  | 1989COX/WAG
S(rhombic)(cr) | S | cr | 0 |  | 32.054 | 0.05 | 4.412 | 0.006 | 1989COX/WAG
S(g) | S | g | 277.17 | 0.15 | 167.829 | 0.006 | 6.657 | 0.001 | 1989COX/WAG
SO2(g) | SO2 | g | -296.81 | 0.2 | 248.223 | 0.05 | 10.549 | 0.01 | 1989COX/WAG
SO4-2 | SO4-2 | aq | -909.34 | 0.4 | 18.5 | 0.4 |  |  | 1989COX/WAG
S2(g) | S2 | g | 128.6 | 0.3 | 228.167 | 0.01 | 9.132 | 0.002 | 1989COX/WAG
Si(cr) | Si | cr | 0 |  | 18.81 | 0.08 | 3.217 | 0.008 | 1989COX/WAG
Si(g) | Si | g | 450 | 8 | 167.981 | 0.004 | 7.55 | 0.001 | 1989COX/WAG
SiF4(g) | SiF4 | g | -1615 | 0.8 | 282.76 | 0.5 | 15.36 | 0.05 | 1989COX/WAG
SiO2(alpha_quartz)(cr) | SiO2 | cr | -910.7 | 1 | 41.46 | 0.2 | 6.916 | 0.02 | 1989COX/WAG
Sn(white)(cr) | Sn | cr | 0 |  | 51.18 | 0.08 | 6.323 | 0.008 | 1989COX/WAG
Sn(g) | Sn | g | 301.2 | 1.5 | 168.492 | 0.004 | 6.215 | 0.001 | 1989COX/WAG
Sn+2 | Sn+2 | aq | -8.9 | 1 | -16.7 | 4 |  |  | 1989COX/WAG
SnO(tetragonal)(cr) | SnO | cr | -280.71 | 0.2 | 57.17 | 0.3 | 8.736 | 0.02 | 1989COX/WAG
SnO2(tetragonal)(cr) | SnO2 | cr | -577.63 | 0.2 | 49.04 | 0.1 | 8.384 | 0.02 | 1989COX/WAG
Th(cr) | Th | cr | 0 |  | 51.8 | 0.5 | 6.35 | 0.05 | 1989COX/WAG
Th(g) | Th | g | 602 | 6 | 190.17 | 0.05 | 6.197 | 0.003 | 1989COX/WAG
ThO2(cr) | ThO2 | cr | -1226.4 | 3.5 | 65.23 | 0.2 | 10.56 | 0.02 | 1989COX/WAG
Ti(cr) | Ti | cr | 0 |  | 30.72 | 0.1 | 4.824 | 0.015 | 1989COX/WAG
Ti(g) | Ti | g | 473 | 3 | 180.298 | 0.01 | 7.539 | 0.002 | 1989COX/WAG
TiCl4(g) | TiCl4 | g | -763.2 | 3 | 353.2 | 4 | 21.5 | 0.5 | 1989COX/WAG
TiO2(rutile)(cr) | TiO2 | cr | -944 | 0.8 | 50.62 | 0.3 | 8.68 | 0.05 | 1989COX/WAG
U(cr) | U | cr | 0 |  | 50.2 | 0.2 | 6.364 | 0.02 | 1989COX/WAG
U(g) | U | g | 533 | 8 | 199.79 | 0.1 | 6.499 | 0.02 | 1989COX/WAG
UO2(cr) | UO2 | cr | -1085 | 1 | 77.03 | 0.2 | 11.28 | 0.02 | 1989COX/WAG
UO2+2 | UO2+2 | aq | -1019 | 1.5 | -98.2 | 3 |  |  | 1989COX/WAG
UO3(gamma)(cr) | UO3 | cr | -1223.8 | 1.2 | 96.11 | 0.4 | 14.585 | 0.05 | 1989COX/WAG
U3O8(cr) | U3O8 | cr | -3574.8 | 2.5 | 282.55 | 0.5 | 42.74 | 0.1 | 1989COX/WAG
Xe(g) | Xe | g | 0 |  | 169.685 | 0.003 | 6.197 | 0.001 | 1989COX/WAG
Zn(cr) | Zn | cr | 0 |  | 41.63 | 0.15 | 5.657 | 0.02 | 1989COX/WAG
Zn(g) | Zn | g | 130.4 | 0.4 | 160.99 | 0.004 | 6.197 | 0.001 | 1989COX/WAG
Zn+2 | Zn+2 | aq | -153.39 | 0.2 | -109.8 | 0.5 |  |  | 1989COX/WAG
ZnO(cr) | ZnO | cr | -350.46 | 0.27 | 43.65 | 0.4 | 6.933 | 0.04 | 1989COX/WAG