## Sheet1
	Master PSI07	Master PSI20
	PO4-3	HPO4-2		v	1.606330037117	1.8068397045136	5.2200094461442		5.2200094461442	3.6136794090272	5.2200094461442
	AlO2-	Al+3		h	-887856.17	-285881	-1459618.17
	Ca+2	Ca+2		g	-833411	-237183	-1307777
	Cl-	Cl-		s	41.338001251221	69.922996520996	181.183994293213
	CO3-2	HCO3-		Cp	44.465400695801	75.360527038574	195.186454772949
	FeO2-	Fe+3
	H2O	H2O
	H+	H+
	K+	K+
	Na+	Na+
	Mg+2	Mg+2
	NO3-	NO3-
qtz	SiO2@	Si(OH)4@
	SO4-2	SO4-2
	Sr+2	Sr+2
O2(g)	O2(g)

## Sheet2
psi14	V	G	H	S	Cp		PSI14-hydr	V	G	H	S	Cp	fix as in PSI2020 except G0	V	G	H	S	Cp
													green ReacDCs		from psi2014	calculated
AlO2-	0.94673526287079	-827479	-925571	-30.208999633789	-49.041923522949		Al(OH)4-	4.56041467189799	-1301845	-1497333	109.64	101.68	Al(OH)4-	0	-1301845	-1489165.484004	137.00	23.404	q
Ca+2	-1.8438742160797	-552790	-543069	-56.484001159668	-30.922515869141		Ca+2						Ca+2	0	-552790	-542983.848729	-56.20	0	q
Cl-	1.7340893745422	-131290	-167111	56.735038757324	-122.49036407471		Cl-						Cl-	0	-131290	-167151.629037	56.60	0	q
CO3-2	-0.60577243566513	-527982	-675311	-49.999000549316	-289.3330078125		CO3-2						CO3-2	0	-527982	-675118.128516	-49.37	0	q
FeO2-	0.04515528306365	-368258	-443815	44.350399017334	-234.92835998535		Fe(OH)4-	3.65883469209085	-842624	-1015577	184.20	-84.21	Fe(OH)4-	0	-842624	-1047755.965437	76.24	193.404	q
H+	0	0	0	0	0		H+						H+	0	0	0	0.00	0	q
H2O@	1.8068397045136	-237183	-285881	69.922996520996	75.360527038574		H2O(l)						H2O(l)	0	-237183	-285870.594739	69.95	75.351	q
K+	0.90092295408249	-282462	-252139	101.04360198975	8.388801574707		K+						K+	0	-282462	-252092.439908	101.20	0	q
Mg+2	-2.2013740539551	-453985	-465929	-138.07200622559	-21.662090301514		Mg+2						Mg+2	0	-453985	-465609.870138	-137.00	0	q
Na+	-0.12079634517431	-261881	-240280	58.409000396729	38.118228912354		Na+						Na+	0	-261881	-240268.107364	58.45	0	q
NO3-	2.8664808273315	-110905	-206889	146.94200134277	-66.802398681641		NO3-						NO3-	0	-110905	-206954.467887	146.70	0	q
O2	2478.9711914062	0	0	205.1369934082	29.322154998779		O2(g)						O2(g)	0	0	0	205.15	29.374	q
PO4-3	-3.2317130565643	-1018646	-1277788	-221.75199890137	-518.91687011719		PO4-3						PO4-3	0	-1018646	-1277546.338461	-220.97	0	q
SiO2@	1.606330037117	-833411	-877731	75.311996459961	-318.48400878906		Si(OH)4(aq)	5.2200094461442	-1307777	-1449493	215.16	-167.76	Si(OH)4(aq)	0	-1307777	-1460309.343165	178.85	237.37	q
SO4-2	1.2917655706406	-744459	-909697	18.82799911499	-266.09072875977		SO4-2						SO4-2	0	-744459	-909709.828308	18.50	0	q
Sr+2	-1.7757955789566	-563836	-550874	-31.506000518799	-41.561626434326		Sr+2						Sr+2	0	-563836	-550872.440411	-31.50	0	q

## Sheet3
extracted from PSI2020 using arangodb aql
name	formula	dGf	dGf_error	dGf_unit	dGf_status__3	dHf	dHf_error	dHf_unit	dHf_status__3	dSabs	dSabs_error	dSabs_unit	dSabs_status__3	Cp	Cp_error	Cp_unit	Cp_status__3	V	V_error	V_unit	V_status	dGf_status	dHf_status	dSabs_status	Cp_status
Al(OH)4-	Al(OH)4-	-1304988.757072	null	J/mol	CALCULATED	-1492320	null	J/mol	CALCULATED	136.995831	null	J/(K*mol)	CALCULATED	23.404	null	J/(K*mol)	CALCULATED	null	null	null	null
Ca+2	Ca+2	-552806	1.05	kJ/mol		-543	1	kJ/mol		-56.2	1	J/(K*mol)		null	null	null		null	null	null	null	null	null	null	null
Cl-	Cl-	-131217	0.117	kJ/mol		-167.08	0.1	kJ/mol		56.6	0.2	J/(K*mol)		null	null	null		null	null	null	null	null	null	null	null
CO3-2	CO3-2	-527916.633863	null	J/mol	CALCULATED	-675314	null	J/mol	CALCULATED	-49.36913	null	J/(K*mol)	CALCULATED	null	null	null		null	null	null	null				null
Fe(OH)4-	Fe|+3|(OH)4-	-841496.292132	null	J/mol	CALCULATED	-1046580	null	J/mol	CALCULATED	76.24049	null	J/(K*mol)	CALCULATED	193.404	null	J/(K*mol)	CALCULATED	null	null	null	null
H+	H+	0	null	kJ/mol		0	null	kJ/mol		0	null	J/(K*mol)		0	null	J/(K*mol)		null	null	null	null	null	null	null	null
H2O(l)	H2O@	-237140	0.041	kJ/mol		-285.83	0.04	kJ/mol		69.95	0.03	J/(K*mol)		75.351	0.08	J/(K*mol)		null	null	null	null	null	null	null	null
K+	K+	-282510	0.116	kJ/mol		-252.14	0.08	kJ/mol		101.2	0.2	J/(K*mol)		null	null	null		null	null	null	null	null	null	null	null
Mg+2	Mg+2	-455375	1.335	kJ/mol		-467	0.6	kJ/mol		-137	4	J/(K*mol)		null	null	null		null	null	null	null	null	null	null	null
Na+	Na+	-261953	0.096	kJ/mol		-240.34	0.06	kJ/mol		58.45	0.15	J/(K*mol)		null	null	null		null	null	null	null	null	null	null	null
NO3-	NO3-	-110794	0.417	kJ/mol		-206.85	0.4	kJ/mol		146.7	0.4	J/(K*mol)		null	null	null		null	null	null	null	null	null	null	null
O2(g)	O|0|2	0	null	J/mol	CALCULATED	0	null	J/mol	CALCULATED	205.153409	null	J/(K*mol)	CALCULATED	29.374	null	J/(K*mol)	CALCULATED	null	null	null	null
PO4-3	PO4-3	-1025490.680918	null	J/mol	CALCULATED	-1284400	null	J/mol	CALCULATED	-220.970465	null	J/(K*mol)	CALCULATED	null	null	null		null	null	null	null				null
Si(OH)4(aq)	Si(OH)4@	-1309183	1.12	kJ/mol		-1461.723	1.082	kJ/mol		178.851	2.178	J/(K*mol)		237.37	2.024	J/(K*mol)		null	null	null	null	null	null	null	null
SO4-2	SO4-2	-744004	0.418	kJ/mol		-909.34	0.4	kJ/mol		18.5	0.4	J/(K*mol)		null	null	null		null	null	null	null	null	null	null	null
Sr+2	Sr+2	-563864	0.781	kJ/mol		-550.9	0.5	kJ/mol		-31.5	2	J/(K*mol)		null	null	null		null	null	null	null	null	null	null	null

extracted from PSI2014 using arangodb aql
name	formula	dGf	dGf_error	dGf_unit	dGf_status	dHf	dHf_error	dHf_unit	dHf_status	dSabs	dSabs_error	dSabs_unit	dSabs_status	Cp	Cp_error	Cp_unit	Cp_status	V	V_error	V_unit	V_status
AlO2-	AlO2-	-827479	null	J/mol	null	-925571	null	J/mol	null	-30.208999633789	null	J/(mol*K)	null	-49.041923522949	0	J/(mol*K)	null	0.94673526287079	0	J/bar	null
Ca+2	Ca+2	-552790	null	J/mol	null	-543069	null	J/mol	null	-56.484001159668	null	J/(mol*K)	null	-30.922515869141	0	J/(mol*K)	null	-1.8438742160797	0	J/bar	null
Cl-	Cl-	-131290	null	J/mol	null	-167111	null	J/mol	null	56.735038757324	null	J/(mol*K)	null	-122.49036407471	0	J/(mol*K)	null	1.7340893745422	0	J/bar	null
CO3-2	CO3-2	-527982	null	J/mol	null	-675311	null	J/mol	null	-49.999000549316	null	J/(mol*K)	null	-289.3330078125	0	J/(mol*K)	null	-0.60577243566513	0	J/bar	null
FeO2-	Fe|3|O2-	-368258	null	J/mol	null	-443815	null	J/mol	null	44.350399017334	null	J/(mol*K)	null	-234.92835998535	0	J/(mol*K)	null	0.04515528306365	0	J/bar	null
H+	H+	0	0	null	null	0	0	null	null	0	0	null	null	0	0	null	null	0	0	null	null
H2O@	H2O@	-237183	null	J/mol	null	-285881	null	J/mol	null	69.922996520996	null	J/(mol*K)	null	75.360527038574	0	J/(mol*K)	null	1.8068397045136	0	J/bar	null
K+	K+	-282462	null	J/mol	null	-252139	null	J/mol	null	101.04360198975	null	J/(mol*K)	null	8.388801574707	0	J/(mol*K)	null	0.90092295408249	0	J/bar	null
Mg+2	Mg+2	-453985	null	J/mol	null	-465929	null	J/mol	null	-138.07200622559	null	J/(mol*K)	null	-21.662090301514	0	J/(mol*K)	null	-2.2013740539551	0	J/bar	null
Na+	Na+	-261881	null	J/mol	null	-240280	null	J/mol	null	58.409000396729	null	J/(mol*K)	null	38.118228912354	0	J/(mol*K)	null	-0.12079634517431	0	J/bar	null
NO3-	NO3-	-110905	null	J/mol	null	-206889	null	J/mol	null	146.94200134277	null	J/(mol*K)	null	-66.802398681641	0	J/(mol*K)	null	2.8664808273315	0	J/bar	null
O2	O|0|2	0	0	J/mol	null	0	0	J/mol	null	205.1369934082	0	J/(mol*K)	null	29.322154998779	0	J/(mol*K)	null	2478.9711914062	0	J/bar	null
PO4-3	PO4-3	-1018646	null	J/mol	null	-1277788	null	J/mol	null	-221.75199890137	null	J/(mol*K)	null	-518.91687011719	0	J/(mol*K)	null	-3.2317130565643	0	J/bar	null
SiO2@	SiO2@	-833411	null	J/mol	null	-877731	null	J/mol	null	75.311996459961	null	J/(mol*K)	null	-318.48400878906	0	J/(mol*K)	null	1.606330037117	0	J/bar	null
SO4-2	S|6|O4-2	-744459	null	J/mol	null	-909697	null	J/mol	null	18.82799911499	null	J/(mol*K)	null	-266.09072875977	0	J/(mol*K)	null	1.2917655706406	0	J/bar	null
Sr+2	Sr+2	-563836	null	J/mol	null	-550874	null	J/mol	null	-31.506000518799	null	J/(mol*K)	null	-41.561626434326	0	J/(mol*K)	null	-1.7757955789566	0	J/bar	null
	Delta(20-14)	neg more stable
AlO2-	-3144
Ca+2	-16
Cl-	73
CO3-2	65
FeO2-	1128
H+	0
H2O@	43
K+	-48
Mg+2	-1390
Na+	-72
NO3-	111
O2	0
PO4-3	-6845
SiO2@	-1406
SO4-2	455
Sr+2	-28