## Sheet1
symbol | C_S(CSH) | formula | Al | Na | Ca | Si | O | H | H_2 | MolMassCSH | MolVolCSH | G0(CSH)ic | G0(CSH)dc | H0(CSH) | Hmix(CSH) | Cp0(CSH) |  | C/S | N/S | A/S | CaO | SiO2 | NaOH | Al2O3 | remaining O | H2O | remaining H |  |  |  |  | remaining O | remaining O | remaining H
CSH072 | 0.72257599 | Ca2.1124Si2.9234O11.0717H6.225 |  |  | 2.112414 | 2.923449 | 11.071726 | 6.2248276 | 6.225 | 0.35018314 | 13.882576 | -4688.2309 | -4688.2309 | -5078.3457 | -3.0562343 | 348.65586 | CSH0.72 | 0.72 |  |  | 2.1124 | 2.9234 |  |  | 3.1125 | 3.1125 | -0.0001724 | 0 | (SiO2)2.923449 | 5.224828 | (Ca(OH)2)2.112414 | 6.846898 | 1 | 1.9999996 | (H2O)5.224828 | (CaH2)2.112414 | 0.9999996
CSH067 | 0.67216977 | Ca2.0081Si2.9875O10.9913H6.0164 |  |  | 2.0081149 | 2.9875115 | 10.991253 | 6.0162298 | 6.0164 | 0.34630449 | 13.841637 | -4644.7402 | -4644.7402 | -5029.3895 | -0.37296678 | 347.654 | CSH0.67 | 0.67 |  |  | 2.0081 | 2.9875 |  |  | 3.0082 | 3.0082 | -0.0001702 | 0
CSH071 | 0.70753405 | Ca2.0796Si2.9392O11.0377H6.1594 |  |  | 2.079609 | 2.9392353 | 11.037689 | 6.1592179 | 6.1594 | 0.34870104 | 13.861307 | -4671.0028 | -4671.0028 | -5059.0149 | -2.3427488 | 348.13746 | CSH0.71 | 0.71 |  |  | 2.0796 | 2.9392 |  |  | 3.0797 | 3.0797 | -0.0001821 | 0
CSH080 | 0.80043234 | Ca2.27Si2.836O11.212H6.54 |  |  | 2.2700128 | 2.8359834 | 11.211977 | 6.5399947 | 6.54 | 0.35660448 | 13.958616 | -4759.8985 | -4759.8985 | -5159.9417 | -5.9889628 | 350.51205 | CSH0.8 | 0.8 |  |  | 2.27 | 2.836 |  |  | 3.27 | 3.27 | -5.3e-06 | 0
CSH090 | 0.89739033 | Ca2.4418Si2.7209O11.3245H6.8818 |  |  | 2.4417536 | 2.7209492 | 11.324503 | 6.8817012 | 6.8818 | 0.36240148 | 13.997433 | -4818.738 | -4818.738 | -5229.178 | -8.0516639 | 351.46622 | CSH0.9 | 0.9 |  |  | 2.4418 | 2.7209 |  |  | 3.4409 | 3.4409 | -9.88e-05 | 0
CSH099 | 0.99228862 | Ca2.5847Si2.6048O11.359H7.1294 |  |  | 2.5847466 | 2.6048335 | 11.35897 | 7.1291132 | 7.1294 | 0.36567202 | 13.983039 | -4843.9875 | -4843.9875 | -5261.1023 | -8.6976842 | 351.12746 | CSH0.99 | 0.99 |  |  | 2.5847 | 2.6048 |  |  | 3.5647 | 3.5647 | -0.0002868 | 0
CSH109 | 1.0864287 | Ca2.7098Si2.4942O11.3055H7.2146 |  |  | 2.7097531 | 2.494184 | 11.305546 | 7.2148501 | 7.2146 | 0.36680605 | 13.920751 | -4841.4836 | -4841.4836 | -5260.112 | -8.6427748 | 349.6278 | CSH1.09 | 1.09 |  |  | 2.7098 | 2.4942 |  |  | 3.6073 | 3.6073 | 0.0002501 | 0
CSH118 | 1.181391 | Ca2.8262Si2.3923O11.2173H7.213 |  |  | 2.8261855 | 2.3922525 | 11.217334 | 7.2132868 | 7.213 | 0.36719672 | 13.84806 | -4829.8828 | -4829.8828 | -5247.6605 | -8.3972893 | 347.87632 | CSH1.18 | 1.18 |  |  | 2.8262 | 2.3923 |  |  | 3.6065 | 3.6065 | 0.0002868 | 0
CSH128 | 1.2767036 | Ca2.9351Si2.299O11.1257H7.1852 |  |  | 2.9350842 | 2.298955 | 11.125666 | 7.1853441 | 7.1852 | 0.36744606 | 13.766466 | -4817.3438 | -4817.3438 | -5234.0455 | -8.0206194 | 345.90957 | CSH1.28 | 1.28 |  |  | 2.9351 | 2.299 |  |  | 3.5926 | 3.5926 | 0.0001441 | 0
CSH137 | 1.3718315 | Ca3.0374Si2.2141O11.0412H7.1512 |  |  | 3.0374176 | 2.2141331 | 11.041187 | 7.1510056 | 7.1512 | 0.36777887 | 13.685316 | -4806.8403 | -4806.8403 | -5222.7575 | -7.5300425 | 343.95376 | CSH1.37 | 1.37 |  |  | 3.0374 | 2.2141 |  |  | 3.5756 | 3.5756 | -0.0001944 | 0
CSH147 | 1.4662423 | Ca3.1349Si2.138O10.9704H7.119 |  |  | 3.1348513 | 2.1380173 | 10.970446 | 7.1191208 | 7.119 | 0.36838213 | 13.643179 | -4800.7219 | -4800.7219 | -5215.709 | -6.9519631 | 342.94169 | CSH1.47 | 1.47 |  |  | 3.1349 | 2.138 |  |  | 3.5595 | 3.5595 | 0.0001208 | 0
CSH156 | 1.5588811 | Ca3.2302Si2.0721O10.9232H7.0976 |  |  | 3.2301897 | 2.0721206 | 10.923168 | 7.097475 | 7.0976 | 0.36957412 | 13.698858 | -4803.2477 | -4803.2477 | -5216.1968 | -6.3209642 | 344.29405 | CSH1.56 | 1.56 |  |  | 3.2302 | 2.0721 |  |  | 3.5488 | 3.5488 | -0.000125 | 0
CSH165 | 1.6462022 | Ca3.3299Si2.0228O10.9268H7.1026 |  |  | 3.3299147 | 2.022786 | 10.926777 | 7.1025798 | 7.1026 | 0.3722482 | 13.791084 | -4826.2007 | -4826.2007 | -5239.5563 | -5.6903924 | 346.5356 | CSH1.65 | 1.65 |  |  | 3.3299 | 2.0228 |  |  | 3.5513 | 3.5513 | -2.02e-05 | 0
CSH172 | 1.717504 | Ca3.4396Si2.0027O11.0261H7.1622 |  |  | 3.4395734 | 2.0026582 | 11.026098 | 7.1624168 | 7.1622 | 0.37772719 | 13.99027 | -4887.7054 | -4887.7054 | -5305.0107 | -5.1328216 | 351.37134 | CSH1.72 | 1.72 |  |  | 3.4396 | 2.0027 |  |  | 3.5811 | 3.5811 | 0.0002168 | 0
CSH177 | 1.7670278 | Ca3.5345Si2.0002O11.1588H7.2478 |  |  | 3.5344728 | 2.0002361 | 11.158801 | 7.2477118 | 7.2478 | 0.38367168 | 14.210291 | -4957.9339 | -4957.9339 | -5380.4823 | -4.6587861 | 356.71103 | CSH1.77 | 1.77 |  |  | 3.5345 | 2.0002 |  |  | 3.6239 | 3.6239 | -8.82e-05 | 0
CSH180 | 1.8011872 | Ca3.6024Si2O11.2635H7.3222 |  |  | 3.6024326 | 2.0000323 | 11.263488 | 7.3219808 | 7.3222 | 0.38813943 | 14.376024 | -5010.9965 | -5010.9965 | -5437.851 | -4.2704825 | 360.73259 | CSH1.8 | 1.8 |  |  | 3.6024 | 2 |  |  | 3.6611 | 3.6611 | -0.0002192 | 0
CSH183 | 1.8251674 | Ca3.6503Si2O11.3413H7.382 |  |  | 3.6503472 | 2.0000068 | 11.341298 | 7.381875 | 7.382 | 0.39136433 | 14.495685 | -5049.3205 | -5049.3205 | -5479.4935 | -3.9626049 | 363.63595 | CSH1.83 | 1.83 |  |  | 3.6503 | 2 |  |  | 3.691 | 3.691 | -0.000125 | 0
CSH184 | 1.8426536 | Ca3.6853Si2O11.4004H7.4302 |  |  | 3.6853108 | 2.000002 | 11.400358 | 7.4300867 | 7.4302 | 0.39375899 | 14.584547 | -5077.7839 | -5077.7839 | -5510.5404 | -3.7155973 | 365.79185 | CSH1.84 | 1.84 |  |  | 3.6853 | 2 |  |  | 3.7151 | 3.7151 | -0.0001133 | 0
CSH186 | 1.8559592 | Ca3.7119Si2O11.4467H7.4696 |  |  | 3.7119197 | 2.0000007 | 11.44666 | 7.4694772 | 7.4696 | 0.39560589 | 14.653088 | -5099.7382 | -5099.7382 | -5534.5553 | -3.5123745 | 367.45458 | CSH1.86 | 1.86 |  |  | 3.7119 | 2 |  |  | 3.7348 | 3.7348 | -0.0001228 | 0
CSH187 | 1.8664744 | Ca3.7329Si2O11.4841H7.5024 |  |  | 3.7329493 | 2.0000003 | 11.484075 | 7.5022502 | 7.5024 | 0.39708035 | 14.707814 | -5117.2652 | -5117.2652 | -5553.7629 | -3.341018 | 368.78194 | CSH1.87 | 1.87 |  |  | 3.7329 | 2 |  |  | 3.7512 | 3.7512 | -0.0001498 | 0
CSH188 | 1.8750571 | Ca3.7501Si2O11.5151H7.53 |  |  | 3.7501144 | 2.0000002 | 11.51514 | 7.5300497 | 7.53 | 0.39829333 | 14.752837 | -5131.683 | -5131.683 | -5569.5869 | -3.1933359 | 369.87386 | CSH1.88 | 1.88 |  |  | 3.7501 | 2 |  |  | 3.765 | 3.765 | 4.97e-05 | 0
CSH0.8+N0 | 0.8003703 | Ca2.2698Si2.8359Na0.0003O11.2118H6.5401 |  | 0.00032440354 | 2.2697977 | 2.8359345 | 11.211773 | 6.5398888 | 6.5401 | 0.35659857 | 13.853341 | -4759.8291 | -4759.8291 | -5161.384 | -5.9890427 | 347.93181 | CSH0.8+N0 | 0.8 | 0 |  | 2.2698 | 2.8359 | 0.0003 |  | 3.2699 | 3.2699 | -0.0002112 | 1.890306e-16
CSH0.8+N0.008 | 0.7962433 | Ca2.2555Si2.8327Na0.0233O11.1996H6.5341 |  | 0.023290148 | 2.2554987 | 2.8326751 | 11.199622 | 6.5342558 | 6.5341 | 0.35626184 | 13.840386 | -4754.2577 | -4754.2577 | -5155.3831 | -5.9990658 | 347.61915 | CSH0.8+N0.008 | 0.8 | 0.008 |  | 2.2555 | 2.8327 | 0.0233 |  | 3.2554 | 3.2554 | 0.0001558 | -1.249001e-16
CSH0.78+N0.046 | 0.7772785 | Ca2.1905Si2.8181Na0.1294O11.1465H6.5102 |  | 0.12936743 | 2.1904536 | 2.8181066 | 11.146471 | 6.5102413 | 6.5102 | 0.35480992 | 13.796792 | -4729.3159 | -4729.3159 | -5128.3802 | -6.0385247 | 346.59114 | CSH0.78+N0.046 | 0.78 | 0.046 |  | 2.1905 | 2.8181 | 0.1294 |  | 3.1904 | 3.1904 | 4.13e-05 | 0
CSH0.74+N0.112 | 0.7439602 | Ca2.0833Si2.8003Na0.3146O11.0819H6.4814 |  | 0.31459752 | 2.0833227 | 2.8003148 | 11.08186 | 6.4812175 | 6.4814 | 0.35321204 | 13.649057 | -4697.5942 | -4697.5942 | -5096.7321 | -6.0228137 | 343.01729 | CSH0.74+N0.112 | 0.74 | 0.112 |  | 2.0833 | 2.8003 | 0.3146 |  | 3.0834 | 3.0834 | -0.0001825 | 0
CSH0.73+N0.142 | 0.7290294 | Ca2.0415Si2.8002Na0.3983O11.0817H6.4813 |  | 0.39833293 | 2.0414605 | 2.8002445 | 11.081735 | 6.4812383 | 6.4813 | 0.3534554 | 13.546863 | -4695.9277 | -4695.9277 | -5096.9814 | -5.939446 | 340.53935 | CSH0.73+N0.142 | 0.73 | 0.142 |  | 2.0415 | 2.8002 | 0.3983 |  | 3.0415 | 3.0415 | -6.17e-05 | 0
CSH0.99+N0 | 0.9923135 | Ca2.5847Si2.6048Na0.0001O11.3589H7.1291 |  | 9.9401338e-05 | 2.584736 | 2.6047574 | 11.358944 | 7.1292872 | 7.1291 | 0.3656715 | 13.588802 | -4843.9827 | -4843.9827 | -5266.9972 | -8.6976272 | 341.46886 | CSH0.99+N0 | 0.99 | 0 |  | 2.5847 | 2.6048 | 0.0001 |  | 3.5645 | 3.5645 | 0.0001872 | -2.330628e-16
CSH0.99+N0.004 | 0.9904002 | Ca2.5781Si2.603Na0.0093O11.3512H7.1249 |  | 0.0092979742 | 2.5780603 | 2.6030491 | 11.351215 | 7.1248154 | 7.1249 | 0.36543928 | 13.584815 | -4840.5018 | -4840.5018 | -5263.146 | -8.6754575 | 341.373 | CSH0.99+N0.004 | 0.99 | 0.004 |  | 2.5781 | 2.603 | 0.0093 |  | 3.5578 | 3.5578 | -8.46e-05 | -3.57353e-16
CSH0.98+N0.027 | 0.9779242 | Ca2.5339Si2.5911Na0.0711O11.2994H7.0955 |  | 0.071144415 | 2.5339429 | 2.5911446 | 11.299369 | 7.0951286 | 7.0955 | 0.3638992 | 13.560748 | -4816.9786 | -4816.9786 | -5237.4413 | -8.5247453 | 340.79546 | CSH0.98+N0.027 | 0.98 | 0.027 |  | 2.5339 | 2.5911 | 0.0711 |  | 3.5122 | 3.5122 | -0.0003714 | 3.885781e-16
CSH0.94+N0.092 | 0.9443826 | Ca2.4177Si2.56Na0.2353O11.1657H7.0207 |  | 0.23530185 | 2.4176584 | 2.5600413 | 11.165699 | 7.0206147 | 7.0207 | 0.35992541 | 13.488214 | -4755.3008 | -4755.3008 | -5170.9925 | -8.1122805 | 339.05183 | CSH0.94+N0.092 | 0.94 | 0.092 |  | 2.4177 | 2.56 | 0.2353 |  | 3.3927 | 3.3927 | -8.53e-05 | 0
CSH0.92+N0.144 | 0.9173912 | Ca2.327Si2.5366Na0.3652O11.0653H6.965 |  | 0.3651828 | 2.3270334 | 2.536577 | 11.065324 | 6.965091 | 6.965 | 0.35695837 | 13.401467 | -4708.5721 | -4708.5721 | -5121.1665 | -7.768157 | 336.9596 | CSH0.92+N0.144 | 0.92 | 0.144 |  | 2.327 | 2.5366 | 0.3652 |  | 3.2999 | 3.2999 | 9.1e-05 | 0
CSH1.18+N0 | 1.18139 | Ca2.826Si2.3921Na0.0005O11.2169H7.2129 |  | 0.0004660287 | 2.8259722 | 2.3920743 | 11.21686 | 7.2130122 | 7.2129 | 0.36718601 | 13.600987 | -4829.7098 | -4829.7098 | -5251.8095 | -8.3953979 | 341.84399 | CSH1.18+N0 | 1.18 | 0 |  | 2.826 | 2.3921 | 0.0005 |  | 3.6062 | 3.6062 | 0.0001122 | -2.771221e-16
CSH1.18+N0.002 | 1.179868 | Ca2.8222Si2.392Na0.0046O11.2138H7.2106 |  | 0.0045840294 | 2.8221994 | 2.3919617 | 11.213792 | 7.2107544 | 7.2106 | 0.36707496 | 13.596885 | -4828.1661 | -4828.1661 | -5250.1337 | -8.3840003 | 341.74402 | CSH1.18+N0.002 | 1.18 | 0.002 |  | 2.8222 | 2.392 | 0.0046 |  | 3.603 | 3.603 | 0.0001544 | -6.245005e-17
CSH1.17+N0.017 | 1.169162 | Ca2.7921Si2.3881Na0.0412O11.184H7.1902 |  | 0.041235619 | 2.7920724 | 2.3880971 | 11.18397 | 7.1901704 | 7.1902 | 0.36610371 | 13.560978 | -4814.0043 | -4814.0043 | -5234.9014 | -8.2731737 | 340.87013 | CSH1.17+N0.017 | 1.17 | 0.017 |  | 2.7921 | 2.3881 | 0.0412 |  | 3.5745 | 3.5745 | -2.96e-05 | 0
CSH1.14+N0.069 | 1.139529 | Ca2.7001Si2.3695Na0.1624O11.0817H7.1228 |  | 0.16244597 | 2.7001179 | 2.3695027 | 11.081684 | 7.1226752 | 7.1228 | 0.36297819 | 13.445607 | -4766.7874 | -4766.7874 | -5184.3029 | -7.8861364 | 338.05603 | CSH1.14+N0.069 | 1.14 | 0.069 |  | 2.7001 | 2.3695 | 0.1624 |  | 3.4802 | 3.4802 | -0.0001248 | 0
CSH1.11+N0.118 | 1.112471 | Ca2.6154Si2.351Na0.2786O10.9854H7.0574 |  | 0.27855867 | 2.6153789 | 2.3509644 | 10.985366 | 7.0575575 | 7.0574 | 0.3601241 | 13.339853 | -4722.8249 | -4722.8249 | -5137.85 | -7.5098607 | 335.49033 | CSH1.11+N0.118 | 1.11 | 0.118 |  | 2.6154 | 2.351 | 0.2786 |  | 3.3894 | 3.3894 | 0.0001575 | 0
CSH1.56+N0 | 1.559384 | Ca3.2306Si2.0717Na0.0002O10.9229H7.0976 |  | 0.00019015368 | 3.2306362 | 2.0717384 | 10.922859 | 7.0973011 | 7.0976 | 0.36958053 | 13.687515 | -4803.2502 | -4803.2502 | -5216.5283 | -6.31636 | 344.02164 | CSH1.56+N0 | 1.56 | 0 |  | 3.2306 | 2.0717 | 0.0002 |  | 3.5487 | 3.5487 | -0.0002989 | 4.220528e-16
CSH1.56+N0.001 | 1.557929 | Ca3.2283Si2.0722Na0.0019O10.9219H7.0965 |  | 0.0018938872 | 3.228332 | 2.0721943 | 10.921947 | 7.0965582 | 7.0965 | 0.36952481 | 13.701342 | -4802.5919 | -4802.5919 | -5215.3176 | -6.3172392 | 344.35268 | CSH1.56+N0.001 | 1.56 | 0.001 |  | 3.2283 | 2.0722 | 0.0019 |  | 3.5473 | 3.5473 | 5.82e-05 | 1.279359e-17
CSH1.55+N0.009 | 1.547196 | Ca3.2096Si2.0745Na0.0184O10.9123H7.089 |  | 0.018376492 | 3.2096129 | 2.074471 | 10.91234 | 7.0891941 | 7.089 | 0.36905634 | 13.668018 | -4796.5945 | -4796.5945 | -5209.3808 | -6.3023718 | 343.54955 | CSH1.55+N0.009 | 1.55 | 0.009 |  | 3.2096 | 2.0745 | 0.0184 |  | 3.5353 | 3.5353 | 0.0001941 | -2.498002e-16
CSH1.52+N0.04 | 1.520309 | Ca3.152Si2.0733Na0.0836O10.8695H7.0582 |  | 0.083586221 | 3.1520494 | 2.0732948 | 10.869537 | 7.05821 | 7.0582 | 0.36749938 | 13.644796 | -4774.2735 | -4774.2735 | -5183.3348 | -6.1347992 | 342.94773 | CSH1.52+N0.04 | 1.52 | 0.04 |  | 3.152 | 2.0733 | 0.0836 |  | 3.4873 | 3.4873 | 1e-05 | -3.191891e-16
CSH1.5+N0.074 | 1.497877 | Ca3.0981Si2.0683Na0.1522O10.8237H7.0258 |  | 0.1522244 | 3.098082 | 2.0683151 | 10.823742 | 7.0258354 | 7.0258 | 0.36600927 | 13.591326 | -4751.7375 | -4751.7375 | -5159.1949 | -5.9189879 | 341.65408 | CSH1.5+N0.074 | 1.5 | 0.074 |  | 3.0981 | 2.0683 | 0.1522 |  | 3.4368 | 3.4368 | 3.54e-05 | 0
CSH072+A00001 | 0.7225563 | Ca2.11182Al0.0003Si2.9227O11.06995H6.22456 | 0.00030285715 |  | 2.1118168 | 2.9227019 | 11.069946 | 6.2245417 | 6.22456 | 0.35011763 | 13.880783 | -4687.3938 | -4687.3938 | -5077.4436 | -3.0575374 | 348.61238 | CSH0.72+A0.0001 | 0.72 |  | 0.0001 | 2.11182 | 2.9227 |  | 0.000151428575 | 3.11228 | 3.11228 | -1.83e-05 | 0
CSH071+A00010 | 0.7076057 | Ca2.07811Al0.00298Si2.93681O11.03879H6.16518 | 0.0029819249 |  | 2.0781062 | 2.9368138 | 11.038786 | 6.1651581 | 6.16518 | 0.3486768 | 13.861948 | -4671.0109 | -4671.0109 | -5059.1235 | -2.3333658 | 348.15347 | CSH0.71+A0.001 | 0.71 |  | 0.001 | 2.07811 | 2.93681 |  | 0.00149096245 | 3.08259 | 3.08259 | -2.19e-05 | 0
CSH071+A00102 | 0.7087297 | Ca2.07291Al0.02975Si2.92483O11.08472H6.23508 | 0.029747038 |  | 2.0729129 | 2.9248284 | 11.084724 | 6.2350668 | 6.23508 | 0.34965966 | 13.901003 | -4686.9233 | -4686.9233 | -5077.5345 | -2.2056194 | 349.10496 | CSH0.71+A0.0102 | 0.71 |  | 0.0102 | 2.07291 | 2.92483 |  | 0.014873519 | 3.11754 | 3.11754 | -1.32e-05 | 0
CSH074+A01065 | 0.7424733 | Ca2.01246Al0.28868Si2.71048O11.31191H6.89094 | 0.28868304 |  | 2.0124553 | 2.7104751 | 11.31191 | 6.8909597 | 6.89094 | 0.35249886 | 13.787465 | -4745.787 | -4745.787 | -5157.3051 | -2.0652517 | 346.325 | CSH0.74+A0.1065 | 0.74 |  | 0.1065 | 2.01246 | 2.71048 |  | 0.14434152 | 3.44547 | 3.44547 | 1.97e-05 | 0
CSH082+A02322 | 0.8220676 | Ca2.00151Al0.56526Si2.43473O11.56827H7.69882 | 0.56525907 |  | 2.0015145 | 2.4347323 | 11.568271 | 7.6988061 | 7.69882 | 0.35669433 | 13.660628 | -4817.0787 | -4817.0787 | -5253.7753 | -2.2343944 | 343.2262 | CSH0.82+A0.2322 | 0.82 |  | 0.2322 | 2.00151 | 2.43473 |  | 0.282629535 | 3.84941 | 3.84941 | -1.39e-05 | 0
CSH091+A03590 | 0.9061503 | Ca2.00027Al0.79257Si2.20743O11.7931H8.37826 | 0.79256612 |  | 2.0002667 | 2.2074337 | 11.793099 | 8.3782317 | 8.37826 | 0.36067557 | 13.575406 | -4880.7699 | -4880.7699 | -5339.3316 | -1.482072 | 341.14321 | CSH0.91+A0.359 | 0.91 |  | 0.359 | 2.00027 | 2.20743 |  | 0.39628306 | 4.18913 | 4.18913 | -2.83e-05 | 0
CSH080+A00001 | 0.8004253 | Ca2.26973Al0.00028Si2.83566O11.21162H6.5403 | 0.00028430745 |  | 2.2697328 | 2.8356586 | 11.21162 | 6.5402873 | 6.5403 | 0.35658639 | 13.958246 | -4759.6951 | -4759.6951 | -5159.7266 | -5.9885191 | 350.50309 | CSH0.8+A0.0001 | 0.8 |  | 0.0001 | 2.26973 | 2.83566 |  | 0.000142153725 | 3.27015 | 3.27015 | -1.27e-05 | 0
CSH080+A00010 | 0.8004355 | Ca2.26916Al0.00284Si2.8349O11.21663H6.54682 | 0.0028423493 |  | 2.269156 | 2.8349019 | 11.216627 | 6.5468083 | 6.54682 | 0.35669773 | 13.962975 | -4761.4977 | -4761.4977 | -5161.7572 | -5.9721166 | 350.61828 | CSH0.8+A0.001 | 0.8 |  | 0.001 | 2.26916 | 2.8349 |  | 0.00142117465 | 3.27341 | 3.27341 | -1.17e-05 | 0
CSH080+A00100 | 0.8005398 | Ca2.26332Al0.02835Si2.82724O11.26616H6.61164 | 0.028350136 |  | 2.2633199 | 2.8272421 | 11.266161 | 6.6116641 | 6.61164 | 0.35779482 | 14.009561 | -4779.1489 | -4779.1489 | -5181.818 | -5.8096472 | 351.75283 | CSH0.8+A0.01 | 0.8 |  | 0.01 | 2.26332 | 2.82724 |  | 0.014175068 | 3.30582 | 3.30582 | 2.41e-05 | 0
CSH080+A01005 | 0.8021966 | Ca2.17438Al0.27229Si2.71053O11.58669H7.16566 | 0.27228953 |  | 2.1743801 | 2.7105327 | 11.586693 | 7.165627 | 7.16566 | 0.363221 | 14.18393 | -4878.3064 | -4878.3064 | -5301.0659 | -4.4364059 | 355.99321 | CSH0.8+A0.1005 | 0.8 |  | 0.1005 | 2.17438 | 2.71053 |  | 0.136144765 | 3.58283 | 3.58283 | -3.3e-05 | 0
CSH081+A02029 | 0.8144304 | Ca2.03098Al0.5061Si2.49374O11.56775H7.58028 | 0.50609934 |  | 2.0309813 | 2.4937445 | 11.56775 | 7.5802607 | 7.58028 | 0.35780865 | 13.762184 | -4827.5587 | -4827.5587 | -5260.9812 | -2.7611793 | 345.70349 | CSH0.81+A0.2029 | 0.81 |  | 0.2029 | 2.03098 | 2.49374 |  | 0.25304967 | 3.79014 | 3.79014 | -1.93e-05 | 0
CSH088+A03183 | 0.879544 | Ca2.00148Al0.72441Si2.27559O11.72737H8.17622 | 0.72440788 |  | 2.0014822 | 2.2755907 | 11.72737 | 8.1761881 | 8.17622 | 0.35954422 | 13.60327 | -4862.6326 | -4862.6326 | -5314.6358 | -1.8195128 | 341.82411 | CSH0.88+A0.3183 | 0.88 |  | 0.3183 | 2.00148 | 2.27559 |  | 0.36220394 | 4.08811 | 4.08811 | -3.19e-05 | 0
CSH090+A00001 | 0.897387 | Ca2.44157Al0.00027Si2.72076O11.32457H6.88212 | 0.00027216139 |  | 2.4415715 | 2.7207566 | 11.324566 | 6.8821456 | 6.88212 | 0.36239758 | 13.997426 | -4818.7239 | -4818.7239 | -5229.1691 | -8.0509134 | 351.46609 | CSH0.9+A0.0001 | 0.9 |  | 0.0001 | 2.44157 | 2.72076 |  | 0.000136080695 | 3.44106 | 3.44106 | 2.56e-05 | 0
CSH090+A00010 | 0.8974022 | Ca2.44115Al0.00272Si2.72024O11.33003H6.88864 | 0.0027211024 |  | 2.4411468 | 2.720237 | 11.330034 | 6.8886627 | 6.88864 | 0.36252609 | 14.002685 | -4820.7542 | -4820.7542 | -5231.4351 | -8.0367243 | 351.5941 | CSH0.9+A0.001 | 0.9 |  | 0.001 | 2.44115 | 2.72024 |  | 0.0013605512 | 3.44432 | 3.44432 | 2.27e-05 | 0
CSH090+A00100 | 0.8975441 | Ca2.437Al0.02716Si2.71519O11.38508H6.95392 | 0.027161279 |  | 2.4370044 | 2.7151919 | 11.385076 | 6.9538925 | 6.95392 | 0.3638242 | 14.054929 | -4841.0783 | -4841.0783 | -5254.2949 | -7.8946215 | 352.86584 | CSH0.9+A0.01 | 0.9 |  | 0.01 | 2.437 | 2.71519 |  | 0.0135806395 | 3.47696 | 3.47696 | -2.75e-05 | 0
CSH090+A01001 | 0.8989087 | Ca2.37951Al0.26488Si2.64711O11.8477H7.5533 | 0.26487839 |  | 2.3795094 | 2.6471092 | 11.847696 | 7.553302 | 7.5533 | 0.37402757 | 14.491061 | -5004.9324 | -5004.9324 | -5441.628 | -6.656812 | 363.48704 | CSH0.9+A0.1001 | 0.9 |  | 0.1001 | 2.37951 | 2.64711 |  | 0.132439195 | 3.77665 | 3.77665 | 2e-06 | 0
CSH090+A01999 | 0.9003993 | Ca2.24833Al0.49906Si2.49703O11.98788H7.9938 | 0.49905569 |  | 2.2483258 | 2.497032 | 11.987879 | 7.9938107 | 7.9938 | 0.37356031 | 14.348024 | -5024.675 | -5024.675 | -5475.8642 | -5.4620836 | 359.98668 | CSH0.9+A0.1999 | 0.9 |  | 0.1999 | 2.24833 | 2.49703 |  | 0.249527845 | 3.9969 | 3.9969 | 1.07e-05 | 0
CSH090+A02964 | 0.9009723 | Ca2.08497Al0.68581Si2.31413O11.85562H8.22738 | 0.68580897 |  | 2.0849668 | 2.3141298 | 11.85562 | 8.2273604 | 8.22738 | 0.36503455 | 13.845718 | -4929.8775 | -4929.8775 | -5385.0258 | -3.2675925 | 347.73579 | CSH0.9+A0.2964 | 0.9 |  | 0.2964 | 2.08497 | 2.31413 |  | 0.342904485 | 4.11369 | 4.11369 | -1.96e-05 | 0
CSH099+A00001 | 0.9923081 | Ca2.58466Al0.00026Si2.6047O11.3593H7.1297 | 0.00026043764 |  | 2.5846629 | 2.6046981 | 11.359295 | 7.1296908 | 7.1297 | 0.36567767 | 13.980845 | -4844.0966 | -4844.0966 | -5261.2875 | -8.6968596 | 351.07449 | CSH0.99+A0.0001 | 0.99 |  | 0.0001 | 2.58466 | 2.6047 |  | 0.00013021882 | 3.56485 | 3.56485 | -9.2e-06 | 0
CSH099+A00010 | 0.9923368 | Ca2.58433Al0.0026Si2.60429O11.36495H7.13628 | 0.0026039695 |  | 2.584333 | 2.6042901 | 11.364953 | 7.1362678 | 7.13628 | 0.36581337 | 13.991692 | -4846.2144 | -4846.2144 | -5263.5101 | -8.6853295 | 351.3376 | CSH0.99+A0.001 | 0.99 |  | 0.001 | 2.58433 | 2.60429 |  | 0.00130198475 | 3.56814 | 3.56814 | -1.22e-05 | 0
CSH099+A00100 | 0.9925784 | Ca2.58112Al0.026Si2.60042O11.42236H7.2028 | 0.026001067 |  | 2.5811213 | 2.6004205 | 11.42236 | 7.2027923 | 7.2028 | 0.3671928 | 14.038347 | -4867.5579 | -4867.5579 | -5287.6444 | -8.5700414 | 352.4742 | CSH0.99+A0.01 | 0.99 |  | 0.01 | 2.58112 | 2.60042 |  | 0.0130005335 | 3.6014 | 3.6014 | -7.7e-06 | 0
CSH099+A01000 | 0.9949003 | Ca2.54237Al0.25551Si2.5554O11.95453H7.83622 | 0.25550787 |  | 2.5423694 | 2.5554012 | 11.954533 | 7.8361997 | 7.83622 | 0.37972066 | 14.537128 | -5062.1933 | -5062.1933 | -5508.1023 | -7.5235316 | 364.61491 | CSH0.99+A0.1 | 0.99 |  | 0.1 | 2.54237 | 2.5554 |  | 0.127753935 | 3.91811 | 3.91811 | -2.03e-05 | 0
CSH100+A01999 | 0.997388 | Ca2.4644Al0.49389Si2.47085O12.35126H8.40868 | 0.49388947 |  | 2.4643958 | 2.4708496 | 12.351257 | 8.4086549 | 8.40868 | 0.3875772 | 14.839352 | -5194.8313 | -5194.8313 | -5663.1092 | -6.6642175 | 371.96948 | CSH1+A0.1999 | 1 |  | 0.1999 | 2.4644 | 2.47085 |  | 0.246944735 | 4.20434 | 4.20434 | -2.51e-05 | 0
CSH100+A02979 | 0.9986253 | Ca2.30746Al0.6884Si2.31064O12.30138H8.68008 | 0.68839821 |  | 2.307462 | 2.3106384 | 12.301384 | 8.6800958 | 8.68008 | 0.38151181 | 14.451476 | -5136.2697 | -5136.2697 | -5611.0071 | -5.5730808 | 362.50398 | CSH1+A0.2979 | 1 |  | 0.2979 | 2.30746 | 2.31064 |  | 0.344199105 | 4.34004 | 4.34004 | 1.58e-05 | 0
CSH118+A00001 | 1.181501 | Ca2.82626Al0.00024Si2.39209O11.21778H7.21396 | 0.00023918023 |  | 2.8262595 | 2.3920922 | 11.217777 | 7.2139493 | 7.21396 | 0.36720939 | 13.841554 | -4830.0741 | -4830.0741 | -5248.0408 | -8.3962625 | 347.71914 | CSH1.18+A0.0001 | 1.18 |  | 0.0001 | 2.82626 | 2.39209 |  | 0.000119590115 | 3.60698 | 3.60698 | -1.07e-05 | 0
CSH118+A00010 | 1.181501 | Ca2.8259Al0.00239Si2.39179O11.22336H7.22056 | 0.0023914972 |  | 2.8259008 | 2.3917895 | 11.22336 | 7.2205867 | 7.22056 | 0.36734061 | 13.839471 | -4832.1243 | -4832.1243 | -5250.5122 | -8.3896764 | 347.66958 | CSH1.18+A0.001 | 1.18 |  | 0.001 | 2.8259 | 2.39179 |  | 0.0011957486 | 3.61028 | 3.61028 | 2.67e-05 | 0
CSH118+A00100 | 1.181798 | Ca2.82311Al0.02389Si2.38883O11.28028H7.28738 | 0.023885297 |  | 2.8231125 | 2.388828 | 11.280276 | 7.2873587 | 7.28738 | 0.36870353 | 13.891715 | -4853.0843 | -4853.0843 | -5274.0791 | -8.3214133 | 348.94077 | CSH1.18+A0.01 | 1.18 |  | 0.01 | 2.82311 | 2.38883 |  | 0.0119426485 | 3.64369 | 3.64369 | -2.13e-05 | 0
CSH118+A01000 | 1.184584 | Ca2.79099Al0.23557Si2.35609O11.82832H7.94362 | 0.23556948 |  | 2.7909889 | 2.3560919 | 11.828318 | 7.9435828 | 7.94362 | 0.38163803 | 14.371184 | -5051.9083 | -5051.9083 | -5499.8744 | -7.6491354 | 360.61073 | CSH1.18+A0.1 | 1.18 |  | 0.1 | 2.79099 | 2.35609 |  | 0.11778474 | 3.97181 | 3.97181 | -3.72e-05 | 0
CSH119+A01999 | 1.187315 | Ca2.74318Al0.46193Si2.31041O12.37716H8.6405 | 0.4619343 |  | 2.7431838 | 2.3104085 | 12.377162 | 8.6405193 | 8.6405 | 0.39403037 | 14.860714 | -5244.7649 | -5244.7649 | -5720.6495 | -6.8997411 | 372.52442 | CSH1.19+A0.1999 | 1.19 |  | 0.1999 | 2.74318 | 2.31041 |  | 0.23096715 | 4.32025 | 4.32025 | 1.93e-05 | 0
CSH119+A02997 | 1.190227 | Ca2.67437Al0.67346Si2.24694O12.81411H9.27134 | 0.67346236 |  | 2.6743696 | 2.2469417 | 12.814105 | 9.2713177 | 9.27134 | 0.40282394 | 15.173749 | -5387.5787 | -5387.5787 | -5887.6438 | -6.095553 | 380.13009 | CSH1.19+A0.2997 | 1.19 |  | 0.2997 | 2.67437 | 2.24694 |  | 0.33673118 | 4.63567 | 4.63567 | -2.23e-05 | 0
CSH156+A00001 | 1.559103 | Ca3.23039Al0.00021Si2.07196O10.92368H7.09814 | 0.0002071748 |  | 3.2303917 | 2.0719558 | 10.923675 | 7.0981221 | 7.09814 | 0.36959194 | 13.687939 | -4803.4856 | -4803.4856 | -5216.801 | -6.3196807 | 344.03193 | CSH1.56+A0.0001 | 1.56 |  | 0.0001 | 3.23039 | 2.07196 |  | 0.0001035874 | 3.54907 | 3.54907 | -1.79e-05 | 0
CSH156+A00010 | 1.559193 | Ca3.23019Al0.00207Si2.07171O10.92881H7.10416 | 0.0020714982 |  | 3.2301896 | 2.0717059 | 10.928814 | 7.1042115 | 7.10416 | 0.36971549 | 13.710169 | -4805.3895 | -4805.3895 | -5218.4234 | -6.3215938 | 344.56794 | CSH1.56+A0.001 | 1.56 |  | 0.001 | 3.23019 | 2.07171 |  | 0.0010357491 | 3.55208 | 3.55208 | 5.15e-05 | 0
CSH156+A00100 | 1.559432 | Ca3.22748Al0.02069Si2.06965O10.98056H7.16546 | 0.020694355 |  | 3.2274832 | 2.0696536 | 10.980555 | 7.1654469 | 7.16546 | 0.3709414 | 13.747029 | -4824.2699 | -4824.2699 | -5240.0009 | -6.3452599 | 345.46745 | CSH1.56+A0.01 | 1.56 |  | 0.01 | 3.22748 | 2.06965 |  | 0.0103471775 | 3.58273 | 3.58273 | -1.31e-05 | 0
CSH156+A01000 | 1.561278 | Ca3.19678Al0.20471Si2.04754O11.488H7.77812 | 0.20471445 |  | 3.1967752 | 2.0475379 | 11.488001 | 7.778157 | 7.77812 | 0.38279111 | 14.184105 | -5006.3557 | -5006.3557 | -5447.3526 | -6.5294665 | 356.10257 | CSH1.56+A0.1 | 1.56 |  | 0.1 | 3.19678 | 2.04754 |  | 0.102357225 | 3.88906 | 3.88906 | 3.7e-05 | 0
CSH156+A01999 | 1.560573 | Ca3.15332Al0.40391Si2.02062O12.03563H8.47038 | 0.40391345 |  | 3.1533184 | 2.0206155 | 12.035631 | 8.4704235 | 8.47038 | 0.39512754 | 14.636206 | -5196.6554 | -5196.6554 | -5666.2031 | -6.5171928 | 367.1046 | CSH1.56+A0.1999 | 1.56 |  | 0.1999 | 3.15332 | 2.02062 |  | 0.201956725 | 4.23519 | 4.23519 | 4.35e-05 | 0
CSH155+A02991 | 1.549756 | Ca3.10297Al0.59886Si2.00223O12.61815H9.22486 | 0.59886249 |  | 3.1029733 | 2.0022332 | 12.618149 | 9.2248311 | 9.22486 | 0.40793389 | 15.108745 | -5393.0931 | -5393.0931 | -5893.1506 | -5.8823424 | 378.59948 | CSH1.55+A0.2991x | 1.55 |  | 0.2991 | 3.10297 | 2.00223 |  | 0.299431245 | 4.61243 | 4.61243 | -2.89e-05 | 0
CSH0.72+A0.0001x | 0.7226109 | Ca2.11232Al0.0003Si2.92318O11.07192H6.22558 | 0.00030292257 |  | 2.1123227 | 2.9231815 | 11.071917 | 6.2255537 | 6.22558 | 0.35018393 | 13.882715 | -4688.2727 | -4688.2727 | -5078.4 | -3.0565202 | 348.65928 | CSH0.72+A0.0001x | 0.72 |  | 0.0001 | 2.11232 | 2.92318 |  | 0.000151461285 | 3.11279 | 3.11279 | -2.63e-05 | 0
CSH0.72+A0.0010x | 0.7230365 | Ca2.11256Al0.00303Si2.92179O11.07781H6.23428 | 0.003029555 |  | 2.112564 | 2.9217944 | 11.077805 | 6.2342162 | 6.23428 | 0.35033115 | 13.88791 | -4690.4888 | -4690.4888 | -5080.912 | -3.0567391 | 348.78584 | CSH0.72+A0.001x | 0.72 |  | 0.001 | 2.11256 | 2.92179 |  | 0.0015147775 | 3.11714 | 3.11714 | -6.38e-05 | 0
CSH0.73+A0.0090x | 0.7265606 | Ca2.11281Al0.02629Si2.90796O11.12042H6.30448 | 0.02629217 |  | 2.112811 | 2.9079626 | 11.120424 | 6.3044981 | 6.30448 | 0.35133295 | 13.92472 | -4705.8833 | -4705.8833 | -5098.6638 | -3.0663543 | 349.68327 | CSH0.73+A0.009x | 0.73 |  | 0.009 | 2.11281 | 2.90796 |  | 0.013146085 | 3.15224 | 3.15224 | 1.81e-05 | 0
CSH0.73+A0.0106x | 0.7293155 | Ca2.11694Al0.03071Si2.90264O11.1313H6.326 | 0.03071147 |  | 2.1169422 | 2.9026426 | 11.131304 | 6.3260183 | 6.326 | 0.35166411 | 13.932645 | -4710.32 | -4710.32 | -5103.7778 | -3.1642597 | 349.87663 | CSH0.73+A0.0106x | 0.73 |  | 0.0106 | 2.11694 | 2.90264 |  | 0.015355735 | 3.163 | 3.163 | 1.83e-05 | 0
CSH0.75+A0.0180x | 0.7489745 | Ca2.15206Al0.0517Si2.87335O11.20592H6.45922 | 0.051700092 |  | 2.1520637 | 2.8733472 | 11.205921 | 6.4592263 | 6.45922 | 0.35414335 | 13.988375 | -4742.3447 | -4742.3447 | -5140.2689 | -3.8615676 | 351.23514 | CSH0.75+A0.018x | 0.75 |  | 0.018 | 2.15206 | 2.87335 |  | 0.025850046 | 3.22961 | 3.22961 | 6.3e-06 | 0
CSH0.78+A0.0339x | 0.7783192 | Ca2.19973Al0.09584Si2.82625O11.33948H6.68698 | 0.095844483 |  | 2.199725 | 2.8262505 | 11.339482 | 6.6869785 | 6.68698 | 0.35828832 | 14.092811 | -4797.4241 | -4797.4241 | -5203.2603 | -4.6756068 | 353.78051 | CSH0.78+A0.0339x | 0.78 |  | 0.0339 | 2.19973 | 2.82625 |  | 0.0479222415 | 3.34349 | 3.34349 | -1.5e-06 | 0
CSH0.80+A0.0001x | 0.8004268 | Ca2.26993Al0.00028Si2.8359O11.2125H6.5407 | 0.00028433208 |  | 2.2699317 | 2.8359015 | 11.212504 | 6.5406855 | 6.5407 | 0.35661573 | 13.959129 | -4760.0869 | -4760.0869 | -5160.1519 | -5.9869772 | 350.52455 | CSH0.8+A0.0001x | 0.8 |  | 0.0001 | 2.26993 | 2.8359 |  | 0.00014216604 | 3.27035 | 3.27035 | -1.45e-05 | 0
CSH0.80+A0.0010x | 0.8004371 | Ca2.26937Al0.00284Si2.83517O11.21759H6.54724 | 0.0028426183 |  | 2.2693733 | 2.8351675 | 11.217594 | 6.547244 | 6.54724 | 0.35672981 | 13.963923 | -4761.9262 | -4761.9262 | -5162.2226 | -5.9704327 | 350.64127 | CSH0.8+A0.001x | 0.8 |  | 0.001 | 2.26937 | 2.83517 |  | 0.00142130915 | 3.27362 | 3.27362 | 4e-06 | 0
CSH0.80+A0.0100x | 0.8005417 | Ca2.26357Al0.02835Si2.82755O11.26729H6.61216 | 0.028353251 |  | 2.2635714 | 2.8275496 | 11.267289 | 6.6121766 | 6.61216 | 0.35783218 | 14.010668 | -4779.6481 | -4779.6481 | -5182.3603 | -5.8077325 | 351.77971 | CSH0.8+A0.01x | 0.8 |  | 0.01 | 2.26357 | 2.82755 |  | 0.0141766255 | 3.30608 | 3.30608 | 1.66e-05 | 0
CSH0.81+A0.0616x | 0.8137316 | Ca2.24572Al0.17006Si2.75978O11.52118H7.00162 | 0.17005616 |  | 2.2457233 | 2.7597837 | 11.521175 | 7.0015995 | 7.00162 | 0.36349152 | 14.237535 | -4868.8539 | -4868.8539 | -5285.6578 | -5.350811 | 357.3087 | CSH0.81+A0.0616x | 0.81 |  | 0.0616 | 2.24572 | 2.75978 |  | 0.08502808 | 3.50081 | 3.50081 | -2.05e-05 | 0
CSH0.84+A0.0865x | 0.8430567 | Ca2.28358Al0.23427Si2.70869O11.68734H7.26992 | 0.23427209 |  | 2.2835789 | 2.7086895 | 11.687336 | 7.2699405 | 7.26992 | 0.36823531 | 14.366441 | -4934.1403 | -4934.1403 | -5360.8074 | -5.7410266 | 360.44886 | CSH0.84+A0.0865x | 0.84 |  | 0.0865 | 2.28358 | 2.70869 |  | 0.117136045 | 3.63496 | 3.63496 | 2.05e-05 | 0
CSH0.88+A0.1193x | 0.8773601 | Ca2.31876Al0.31528Si2.64288O11.8691H7.58332 | 0.31528486 |  | 2.3187591 | 2.6428818 | 11.869102 | 7.5833033 | 7.58332 | 0.37320685 | 14.48369 | -5003.5288 | -5003.5288 | -5441.6258 | -6.0519646 | 363.3035 | CSH0.88+A0.1193x | 0.88 |  | 0.1193 | 2.31876 | 2.64288 |  | 0.15764243 | 3.79166 | 3.79166 | -1.67e-05 | 0
CSH0.90+A0.0001x | 0.8973881 | Ca2.4417Al0.00027Si2.72089O11.3251H6.8824 | 0.00027217501 |  | 2.4416985 | 2.7208947 | 11.325101 | 6.8824098 | 6.8824 | 0.36241537 | 13.997923 | -4818.9609 | -4818.9609 | -5229.4273 | -8.0500437 | 351.47816 | CSH0.9+A0.0001x | 0.9 |  | 0.0001 | 2.4417 | 2.72089 |  | 0.000136087505 | 3.4412 | 3.4412 | 9.8e-06 | 0
CSH0.90+A0.0010x | 0.8974025 | Ca2.44129Al0.00272Si2.72039O11.33064H6.88898 | 0.0027212573 |  | 2.441289 | 2.7203948 | 11.33064 | 6.8889579 | 6.88898 | 0.36254621 | 14.003164 | -4821.0218 | -4821.0218 | -5231.7293 | -8.0357186 | 351.60575 | CSH0.9+A0.001x | 0.9 |  | 0.001 | 2.44129 | 2.72039 |  | 0.00136062865 | 3.44449 | 3.44449 | -2.21e-05 | 0
CSH0.90+A0.0100x | 0.897545 | Ca2.4371Al0.02716Si2.7153O11.3855H6.95412 | 0.027162341 |  | 2.4371036 | 2.7152997 | 11.385497 | 6.9541012 | 6.95412 | 0.36383818 | 14.055234 | -4841.2644 | -4841.2644 | -5254.4998 | -7.8939408 | 352.87326 | CSH0.9+A0.01x | 0.9 |  | 0.01 | 2.4371 | 2.7153 |  | 0.0135811705 | 3.47706 | 3.47706 | -1.88e-05 | 0
CSH0.90+A0.1001x | 0.8989211 | Ca2.38117Al0.26506Si2.64892O11.85517H7.55714 | 0.26505671 |  | 2.3811672 | 2.6489168 | 11.855166 | 7.5571603 | 7.55714 | 0.37427299 | 14.498243 | -5008.2167 | -5008.2167 | -5445.2093 | -6.6474419 | 363.66136 | CSH0.9+A0.1001x | 0.9 |  | 0.1001 | 2.38117 | 2.64892 |  | 0.132528355 | 3.77857 | 3.77857 | 2.03e-05 | 0
CSH0.92+A0.1605x | 0.919059 | Ca2.35481Al0.41115Si2.5622O12.06738H7.94292 | 0.4111473 |  | 2.3548094 | 2.562196 | 12.067381 | 7.9429167 | 7.94292 | 0.37850691 | 14.597469 | -5077.83 | -5077.83 | -5528.9605 | -6.2819703 | 366.07315 | CSH0.92+A0.1605x | 0.92 |  | 0.1605 | 2.35481 | 2.5622 |  | 0.20557365 | 3.97146 | 3.97146 | -3.3e-06 | 0
CSH0.96+A0.1978x | 0.9569401 | Ca2.38315Al0.49263Si2.49038O12.22482H8.24396 | 0.49262526 |  | 2.3831481 | 2.4903838 | 12.224816 | 8.243925 | 8.24396 | 0.38264646 | 14.677135 | -5135.8796 | -5135.8796 | -5597.7178 | -6.3759316 | 368.01218 | CSH0.96+A0.1978x | 0.96 |  | 0.1978 | 2.38315 | 2.49038 |  | 0.24631263 | 4.12198 | 4.12198 | -3.5e-05 | 0
CSH0.99+A0.0001x | 0.9923026 | Ca2.58473Al0.00026Si2.60478O11.35962H7.12988 | 0.00026044543 |  | 2.5847289 | 2.6047789 | 11.359617 | 7.1298792 | 7.12988 | 0.36568793 | 13.979906 | -4844.2333 | -4844.2333 | -5261.4688 | -8.6963986 | 351.05183 | CSH0.99+A0.0001x | 0.99 |  | 0.0001 | 2.58473 | 2.60478 |  | 0.000130222715 | 3.56494 | 3.56494 | -8e-07 | 0
CSH0.99+A0.0010x | 0.9923277 | Ca2.58442Al0.0026Si2.6044O11.36539H7.13654 | 0.0026040734 |  | 2.5844154 | 2.6043972 | 11.365393 | 7.1365547 | 7.13654 | 0.36582703 | 13.985092 | -4846.3969 | -4846.3969 | -5263.887 | -8.6847602 | 351.17808 | CSH0.99+A0.001x | 0.99 |  | 0.001 | 2.58442 | 2.6044 |  | 0.0013020367 | 3.56827 | 3.56827 | 1.47e-05 | 0
CSH0.99+A0.0100x | 0.992576 | Ca2.58123Al0.026Si2.60054O11.42284H7.20306 | 0.026002222 |  | 2.5812326 | 2.6005391 | 11.422841 | 7.2030541 | 7.20306 | 0.36720858 | 14.038687 | -4867.7676 | -4867.7676 | -5287.8764 | -8.5692928 | 352.48248 | CSH0.99+A0.01x | 0.99 |  | 0.01 | 2.58123 | 2.60054 |  | 0.013001111 | 3.60153 | 3.60153 | -5.9e-06 | 0
CSH0.99+A0.1000x | 0.9949039 | Ca2.54285Al0.25555Si2.55588O11.95661H7.83732 | 0.25555471 |  | 2.5428501 | 2.5558752 | 11.956611 | 7.8373572 | 7.83732 | 0.37978891 | 14.539347 | -5063.1032 | -5063.1032 | -5509.0896 | -7.5204194 | 364.66874 | CSH0.99+A0.1x | 0.99 |  | 0.1 | 2.54285 | 2.55588 |  | 0.127777355 | 3.91866 | 3.91866 | 3.72e-05 | 0
CSH100+A0.1999x | 0.9973771 | Ca2.46437Al0.49389Si2.47085O12.3512H8.40862 | 0.49388766 |  | 2.464371 | 2.4708518 | 12.351201 | 8.4085905 | 8.40862 | 0.38757527 | 14.839204 | -5194.8069 | -5194.8069 | -5663.0786 | -6.6641822 | 371.96584 | CSH1+A0.1999x | 1 |  | 0.1999 | 2.46437 | 2.47085 |  | 0.24694383 | 4.20431 | 4.20431 | -2.95e-05 | 0
CSH1.02+A0.2632x | 1.02365 | Ca2.42514Al0.62343Si2.36911O12.45854H8.72004 | 0.62343259 |  | 2.4251403 | 2.3691118 | 12.45854 | 8.7200546 | 8.72004 | 0.38867218 | 14.776017 | -5220.294 | -5220.294 | -5698.9119 | -6.3048475 | 370.41857 | CSH1.02+A0.2632x | 1.02 |  | 0.2632 | 2.42514 | 2.36911 |  | 0.311716295 | 4.36002 | 4.36002 | 1.46e-05 | 0
CSH1.18+A0.0001x | 1.181462 | Ca2.82624Al0.00024Si2.39215O11.21791H7.21402 | 0.00023918581 |  | 2.8262357 | 2.3921516 | 11.217913 | 7.2140316 | 7.21402 | 0.36721237 | 13.834092 | -4830.1138 | -4830.1138 | -5248.282 | -8.396298 | 347.53874 | CSH1.18+A0.0001x | 1.18 |  | 0.0001 | 2.82624 | 2.39215 |  | 0.000119592905 | 3.60701 | 3.60701 | 1.16e-05 | 0
CSH1.18+A0.0010x | 1.181493 | Ca2.82595Al0.00239Si2.39185O11.22359H7.22068 | 0.0023915553 |  | 2.8259519 | 2.3918491 | 11.223585 | 7.2206947 | 7.22068 | 0.36734803 | 13.839387 | -4832.2149 | -4832.2149 | -5250.6276 | -8.3894913 | 347.66757 | CSH1.18+A0.001x | 1.18 |  | 0.001 | 2.82595 | 2.39185 |  | 0.00119577765 | 3.61034 | 3.61034 | 1.47e-05 | 0
CSH1.18+A0.0100x | 1.181798 | Ca2.82312Al0.02389Si2.38883O11.28028H7.28736 | 0.023885325 |  | 2.8231164 | 2.3888309 | 11.280283 | 7.2873547 | 7.28736 | 0.36870389 | 13.891587 | -4853.0888 | -4853.0888 | -5274.0872 | -8.3214055 | 348.93765 | CSH1.18+A0.01x | 1.18 |  | 0.01 | 2.82312 | 2.38883 |  | 0.0119426625 | 3.64368 | 3.64368 | -5.3e-06 | 0
CSH1.18+A0.1000x | 1.184599 | Ca2.79098Al0.23557Si2.35606O11.82819H7.9435 | 0.235566 |  | 2.7909817 | 2.3560557 | 11.82819 | 7.9434961 | 7.9435 | 0.3816345 | 14.386617 | -5051.859 | -5051.859 | -5499.4288 | -7.649276 | 360.98378 | CSH1.18+A0.1x | 1.18 |  | 0.1 | 2.79098 | 2.35606 |  | 0.117783 | 3.97175 | 3.97175 | -3.9e-06 | 0
CSH1.19+A0.1999x | 1.187335 | Ca2.74409Al0.46208Si2.31113O12.38084H8.64274 | 0.46207731 |  | 2.7440886 | 2.3111329 | 12.380839 | 8.6427363 | 8.64274 | 0.3941519 | 14.8752 | -5246.3796 | -5246.3796 | -5722.1404 | -6.8957429 | 372.87495 | CSH1.19+A0.1999x | 1.19 |  | 0.1999 | 2.74409 | 2.31113 |  | 0.231038655 | 4.32137 | 4.32137 | -3.7e-06 | 0
CSH1.19+A0.2997x | 1.190204 | Ca2.67437Al0.67347Si2.24699O12.81425H9.27136 | 0.67347274 |  | 2.6743719 | 2.2469858 | 12.814252 | 9.2713979 | 9.27136 | 0.40282797 | 15.173923 | -5387.636 | -5387.636 | -5887.6979 | -6.0954203 | 380.13431 | CSH1.19+A0.2997x | 1.19 |  | 0.2997 | 2.67437 | 2.24699 |  | 0.33673637 | 4.63568 | 4.63568 | 3.79e-05 | 0
CSH1.56+A0.0001x | 1.559111 | Ca3.2304Al0.00021Si2.07195O10.92367H7.09814 | 0.00020716836 |  | 3.2304018 | 2.071951 | 10.923673 | 7.0981174 | 7.09814 | 0.36959217 | 13.687948 | -4803.488 | -4803.488 | -5216.8027 | -6.3196147 | 344.03214 | CSH1.56+A0.0001x | 1.56 |  | 0.0001 | 3.2304 | 2.07195 |  | 0.00010358418 | 3.54907 | 3.54907 | -2.26e-05 | 0
CSH1.56+A0.0010x | 1.559125 | Ca3.23012Al0.00207Si2.07175O10.92886H7.10424 | 0.0020714853 |  | 3.2301219 | 2.0717536 | 10.928858 | 7.1042438 | 7.10424 | 0.36971485 | 13.692492 | -4805.3888 | -4805.3888 | -5218.9379 | -6.322097 | 344.14271 | CSH1.56+A0.001x | 1.56 |  | 0.001 | 3.23012 | 2.07175 |  | 0.00103574265 | 3.55212 | 3.55212 | 3.8e-06 | 0
CSH1.56+A0.0100x | 1.55941 | Ca3.22746Al0.02069Si2.06967O10.98057H7.16544 | 0.02069391 |  | 3.2274626 | 2.069669 | 10.980569 | 7.165454 | 7.16544 | 0.37094122 | 13.737921 | -4824.2701 | -4824.2701 | -5240.2556 | -6.34541 | 345.24808 | CSH1.56+A0.01x | 1.56 |  | 0.01 | 3.22746 | 2.06967 |  | 0.010346955 | 3.58272 | 3.58272 | 1.4e-05 | 0
CSH1.56+A0.1000x | 1.561282 | Ca3.19678Al0.20471Si2.04754O11.48798H7.77814 | 0.20470877 |  | 3.1967816 | 2.0475366 | 11.487984 | 7.7781321 | 7.77814 | 0.38279088 | 14.176864 | -5006.3513 | -5006.3513 | -5447.5658 | -6.5294447 | 355.92869 | CSH1.56+A0.1x | 1.56 |  | 0.1 | 3.19678 | 2.04754 |  | 0.102354385 | 3.88907 | 3.88907 | -7.9e-06 | 0
CSH1.56+A0.1999x | 1.560496 | Ca3.15323Al0.40391Si2.02066O12.03563H8.4704 | 0.4039132 |  | 3.1532315 | 2.0206599 | 12.035628 | 8.4704143 | 8.4704 | 0.39512524 | 14.633759 | -5196.6355 | -5196.6355 | -5666.268 | -6.517405 | 367.04626 | CSH1.56+A0.1999x | 1.56 |  | 0.1999 | 3.15323 | 2.02066 |  | 0.2019566 | 4.2352 | 4.2352 | 1.43e-05 | 0
CSH1.55+A0.2788x | 1.54984 | Ca3.1077Al0.55899Si2.00518O12.48307H9.05308 | 0.55898589 |  | 3.1077045 | 2.005178 | 12.483074 | 9.0530683 | 9.05308 | 0.40479604 | 14.992039 | -5346.5199 | -5346.5199 | -5839.6782 | -6.1280103 | 375.76242 | CSH1.55+A0.2788x | 1.55 |  | 0.2788 | 3.1077 | 2.00518 |  | 0.279492945 | 4.52654 | 4.52654 | -1.17e-05 | 0

## Sheet2
R3 ( CSH071+A00102 + 4.2352H+ + 0.0003e- = 2.9248SiO2@ + 5.2351H2O@ + 2.0729Ca+2 + 0.0297Al+3 ) | -- | -- | 26.727 | -152558.435 | -157370.29 | -16.094 | 107.541 | -3.7
Ca2.0729Al0.0297Si2.9248O11.0847H6.235 | H | Ca | Si | Al | O |  | H | Ca | Si | Al | O
| 10.4702 | 2.0729 | 2.9248 | 0.0297 | 11.0847 |  | 10.4702 | 2.0729 | 2.9248 | 0.0297 | 11.0847
[8 empty] | 4.1458 |  | 0.0891
|  |  | ch | 4.2352 |  |  |  |  | ch | 4.2349

## Sheet3
Ca0Al0Si0O0H
Ca0Al0Si0O0H
Ca0Al0Si0O0H
Ca0Al0Si0O0H
Ca0Al0Si0O0H
Ca0Al0Si0O0H
Ca0Al0Si0O0H
Ca0Al0Si0O0H
Ca0Al0Si0O0H
Ca0Al0Si0O0H
Ca0Al0Si0O0H
Ca0Al0Si0O0H
Ca0Al0Si0O0H
Ca0Al0Si0O0H
Ca0Al0Si0O0H
Ca0Al0Si0O0H
Ca0Al0Si0O0H
Ca0Al0Si0O0H
Ca0Al0Si0O0H
Ca0Al0Si0O0H
Ca0Al0Si0O0H
Ca0Al0Si0O0H
Ca0Al0Si0O0H
Ca0Al0Si0O0H
Ca0Al0Si0O0H
Ca0Al0Si0O0H
Ca0Al0Si0O0H
Ca0Al0Si0O0H
Ca0Al0Si0O0H
Ca0Al0Si0O0H
Ca0Al0Si0O0H
Ca0Al0Si0O0H
Ca0Al0Si0O0H
Ca0Al0Si0O0H
Ca0Al0Si0O0H
Ca0Al0Si0O0H