## Sheet1
symbol | C_S(CSH) | formula | Ca | Si | O | H | H_2 | MolMassCSH | MolVolCSH | G0(CSH)ic | G0(CSH)dc | H0(CSH) | Hmix(CSH) | Cp0(CSH) |  |  | CaO | SiO2 | remaining O | H2O | remaining H |  |  |  |  | remaining O | remaining O | remaining H
CSH072 | 0.72257599 | Ca2.1124Si2.9234O11.0717H6.225 | 2.112414 | 2.923449 | 11.071726 | 6.2248276 | 6.225 | 0.35018314 | 13.882576 | -4688.2309 | -4688.2309 | -5078.3457 | -3.0562343 | 348.65586 | CSH0.72 | 0.72 | 2.1124 | 2.9234 | 3.1125 | 3.1125 | -0.0001724 | 0 | (SiO2)2.923449 | 5.224828 | (Ca(OH)2)2.112414 | 6.846898 | 1 | 1.9999996 | (H2O)5.224828 | (CaH2)2.112414 | 0.9999996
CSH067 | 0.67216977 | Ca2.0081Si2.9875O10.9913H6.0164 | 2.0081149 | 2.9875115 | 10.991253 | 6.0162298 | 6.0164 | 0.34630449 | 13.841637 | -4644.7402 | -4644.7402 | -5029.3895 | -0.37296678 | 347.654 | CSH0.67 | 0.67 | 2.0081 | 2.9875 | 3.0082 | 3.0082 | -0.0001702 | 0
CSH071 | 0.70753405 | Ca2.0796Si2.9392O11.0377H6.1594 | 2.079609 | 2.9392353 | 11.037689 | 6.1592179 | 6.1594 | 0.34870104 | 13.861307 | -4671.0028 | -4671.0028 | -5059.0149 | -2.3427488 | 348.13746 | CSH0.71 | 0.71 | 2.0796 | 2.9392 | 3.0797 | 3.0797 | -0.0001821 | 0
CSH080 | 0.80043234 | Ca2.27Si2.836O11.212H6.54 | 2.2700128 | 2.8359834 | 11.211977 | 6.5399947 | 6.54 | 0.35660448 | 13.958616 | -4759.8985 | -4759.8985 | -5159.9417 | -5.9889628 | 350.51205 | CSH0.8 | 0.8 | 2.27 | 2.836 | 3.27 | 3.27 | -5.3e-06 | 0
CSH090 | 0.89739033 | Ca2.4418Si2.7209O11.3245H6.8818 | 2.4417536 | 2.7209492 | 11.324503 | 6.8817012 | 6.8818 | 0.36240148 | 13.997433 | -4818.738 | -4818.738 | -5229.178 | -8.0516639 | 351.46622 | CSH0.9 | 0.9 | 2.4418 | 2.7209 | 3.4409 | 3.4409 | -9.88e-05 | 0
CSH099 | 0.99228862 | Ca2.5847Si2.6048O11.359H7.1294 | 2.5847466 | 2.6048335 | 11.35897 | 7.1291132 | 7.1294 | 0.36567202 | 13.983039 | -4843.9875 | -4843.9875 | -5261.1023 | -8.6976842 | 351.12746 | CSH0.99 | 0.99 | 2.5847 | 2.6048 | 3.5647 | 3.5647 | -0.0002868 | 0
CSH109 | 1.0864287 | Ca2.7098Si2.4942O11.3055H7.2146 | 2.7097531 | 2.494184 | 11.305546 | 7.2148501 | 7.2146 | 0.36680605 | 13.920751 | -4841.4836 | -4841.4836 | -5260.112 | -8.6427748 | 349.6278 | CSH1.09 | 1.09 | 2.7098 | 2.4942 | 3.6073 | 3.6073 | 0.0002501 | 0
CSH118 | 1.181391 | Ca2.8262Si2.3923O11.2173H7.213 | 2.8261855 | 2.3922525 | 11.217334 | 7.2132868 | 7.213 | 0.36719672 | 13.84806 | -4829.8828 | -4829.8828 | -5247.6605 | -8.3972893 | 347.87632 | CSH1.18 | 1.18 | 2.8262 | 2.3923 | 3.6065 | 3.6065 | 0.0002868 | 0
CSH128 | 1.2767036 | Ca2.9351Si2.299O11.1257H7.1852 | 2.9350842 | 2.298955 | 11.125666 | 7.1853441 | 7.1852 | 0.36744606 | 13.766466 | -4817.3438 | -4817.3438 | -5234.0455 | -8.0206194 | 345.90957 | CSH1.28 | 1.28 | 2.9351 | 2.299 | 3.5926 | 3.5926 | 0.0001441 | 0
CSH137 | 1.3718315 | Ca3.0374Si2.2141O11.0412H7.1512 | 3.0374176 | 2.2141331 | 11.041187 | 7.1510056 | 7.1512 | 0.36777887 | 13.685316 | -4806.8403 | -4806.8403 | -5222.7575 | -7.5300425 | 343.95376 | CSH1.37 | 1.37 | 3.0374 | 2.2141 | 3.5756 | 3.5756 | -0.0001944 | 0
CSH147 | 1.4662423 | Ca3.1349Si2.138O10.9704H7.119 | 3.1348513 | 2.1380173 | 10.970446 | 7.1191208 | 7.119 | 0.36838213 | 13.643179 | -4800.7219 | -4800.7219 | -5215.709 | -6.9519631 | 342.94169 | CSH1.47 | 1.47 | 3.1349 | 2.138 | 3.5595 | 3.5595 | 0.0001208 | 0
CSH156 | 1.5588811 | Ca3.2302Si2.0721O10.9232H7.0976 | 3.2301897 | 2.0721206 | 10.923168 | 7.097475 | 7.0976 | 0.36957412 | 13.698858 | -4803.2477 | -4803.2477 | -5216.1968 | -6.3209642 | 344.29405 | CSH1.56 | 1.56 | 3.2302 | 2.0721 | 3.5488 | 3.5488 | -0.000125 | 0
CSH165 | 1.6462022 | Ca3.3299Si2.0228O10.9268H7.1026 | 3.3299147 | 2.022786 | 10.926777 | 7.1025798 | 7.1026 | 0.3722482 | 13.791084 | -4826.2007 | -4826.2007 | -5239.5563 | -5.6903924 | 346.5356 | CSH1.65 | 1.65 | 3.3299 | 2.0228 | 3.5513 | 3.5513 | -2.02e-05 | 0
CSH172 | 1.717504 | Ca3.4396Si2.0027O11.0261H7.1622 | 3.4395734 | 2.0026582 | 11.026098 | 7.1624168 | 7.1622 | 0.37772719 | 13.99027 | -4887.7054 | -4887.7054 | -5305.0107 | -5.1328216 | 351.37134 | CSH1.72 | 1.72 | 3.4396 | 2.0027 | 3.5811 | 3.5811 | 0.0002168 | 0
CSH177 | 1.7670278 | Ca3.5345Si2.0002O11.1588H7.2478 | 3.5344728 | 2.0002361 | 11.158801 | 7.2477118 | 7.2478 | 0.38367168 | 14.210291 | -4957.9339 | -4957.9339 | -5380.4823 | -4.6587861 | 356.71103 | CSH1.77 | 1.77 | 3.5345 | 2.0002 | 3.6239 | 3.6239 | -8.82e-05 | 0
CSH180 | 1.8011872 | Ca3.6024Si2O11.2635H7.3222 | 3.6024326 | 2.0000323 | 11.263488 | 7.3219808 | 7.3222 | 0.38813943 | 14.376024 | -5010.9965 | -5010.9965 | -5437.851 | -4.2704825 | 360.73259 | CSH1.8 | 1.8 | 3.6024 | 2 | 3.6611 | 3.6611 | -0.0002192 | 0
CSH183 | 1.8251674 | Ca3.6503Si2O11.3413H7.382 | 3.6503472 | 2.0000068 | 11.341298 | 7.381875 | 7.382 | 0.39136433 | 14.495685 | -5049.3205 | -5049.3205 | -5479.4935 | -3.9626049 | 363.63595 | CSH1.83 | 1.83 | 3.6503 | 2 | 3.691 | 3.691 | -0.000125 | 0
CSH184 | 1.8426536 | Ca3.6853Si2O11.4004H7.4302 | 3.6853108 | 2.000002 | 11.400358 | 7.4300867 | 7.4302 | 0.39375899 | 14.584547 | -5077.7839 | -5077.7839 | -5510.5404 | -3.7155973 | 365.79185 | CSH1.84 | 1.84 | 3.6853 | 2 | 3.7151 | 3.7151 | -0.0001133 | 0
CSH186 | 1.8559592 | Ca3.7119Si2O11.4467H7.4696 | 3.7119197 | 2.0000007 | 11.44666 | 7.4694772 | 7.4696 | 0.39560589 | 14.653088 | -5099.7382 | -5099.7382 | -5534.5553 | -3.5123745 | 367.45458 | CSH1.86 | 1.86 | 3.7119 | 2 | 3.7348 | 3.7348 | -0.0001228 | 0
CSH187 | 1.8664744 | Ca3.7329Si2O11.4841H7.5024 | 3.7329493 | 2.0000003 | 11.484075 | 7.5022502 | 7.5024 | 0.39708035 | 14.707814 | -5117.2652 | -5117.2652 | -5553.7629 | -3.341018 | 368.78194 | CSH1.87 | 1.87 | 3.7329 | 2 | 3.7512 | 3.7512 | -0.0001498 | 0
CSH188 | 1.8750571 | Ca3.7501Si2O11.5151H7.53 | 3.7501144 | 2.0000002 | 11.51514 | 7.5300497 | 7.53 | 0.39829333 | 14.752837 | -5131.683 | -5131.683 | -5569.5869 | -3.1933359 | 369.87386 | CSH1.88 | 1.88 | 3.7501 | 2 | 3.765 | 3.765 | 4.97e-05 | 0
|  |  | H+ |  | Ca+2 | SiO2 | H2O
|  | Ca2.0081Si2.9875O10.9913H6.0164 | 4.0162 | = | 2.0081 | 2.9875 | 5.0163 | 3.0082 | 5.0163
R1 ( CSH067 + 4.0162H+ = 2.9875SiO2@ + 5.0163H2O@ + 2.0081Ca+2 ) | 0.67216977 | -- | 25.388 | -144913.844 | -147682.527 | -9.243 | 101.122 | -3.682
R2 ( CSH071 + 4.1592H+ = 2.9392SiO2@ + 5.1593H2O@ + 2.0796Ca+2 ) | 0.70753405 | -- | 26.601 | -151839.147 | -154884.091 | -10.169 | 107.056 | -3.652
R3 ( CSH072 + 4.2248H+ = 2.9234SiO2@ + 5.2249H2O@ + 2.1124Ca+2 ) | 0.72257599 | -- | 27.178 | -155133.87 | -158091.62 | -9.876 | 109.765 | -3.641
R4 ( CSH080 + 4.54H+ = 2.836SiO2@ + 5.54H2O@ + 2.27Ca+2 ) | 0.80043234 | -- | 30.217 | -172482.216 | -174565.768 | -6.941 | 122.895 | -3.579
R5 ( CSH090 + 4.8836H+ = 2.7209SiO2@ + 5.8827H2O@ + 2.4418Ca+2 ) | 0.89739033 | -- | 33.982 | -193969.046 | -194407.896 | -1.422 | 137.336 | -3.5
R6 ( CSH099 + 5.1694H+ = 2.6048SiO2@ + 6.1494H2O@ + 2.5847Ca+2 ) | 0.99228862 | -- | 37.528 | -214210.926 | -213252.517 | 3.267 | 148.193 | -3.454
R7 ( CSH109 + 5.4196H+ = 2.4942SiO2@ + 6.3171H2O@ + 2.7098Ca+2 ) | 1.0864287 | -- | 40.902 | -233469.188 | -231926.101 | 5.23 | 153.544 | -3.497
R8 ( CSH118 + 5.6524H+ = 2.3923SiO2@ + 6.4327H2O@ + 2.8262Ca+2 ) | 1.181391 | -- | 44.132 | -251908.517 | -250166.132 | 5.899 | 155.877 | -3.594
R9 ( CSH128 + 5.8702H+ = 2.299SiO2@ + 6.5277H2O@ + 2.9351Ca+2 ) | 1.2767036 | -- | 47.2 | -269421.487 | -267243.06 | 7.363 | 157.487 | -3.691
R10 ( CSH137 + 6.0748H+ = 2.2141SiO2@ + 6.613H2O@ + 3.0374Ca+2 ) | 1.3718315 | -- | 50.096 | -285950.52 | -283093.68 | 9.639 | 158.932 | -3.781
R11 ( CSH147 + 6.2698H+ = 2.138SiO2@ + 6.6944H2O@ + 3.1349Ca+2 ) | 1.4662423 | -- | 52.882 | -301850.064 | -298796.266 | 10.3 | 159.68 | -3.893
R12 ( CSH156 + 6.4604H+ = 2.0721SiO2@ + 6.779H2O@ + 3.2302Ca+2 ) | 1.5588811 | -- | 55.562 | -317149.048 | -315738.753 | 4.789 | 158.826 | -4.078
R13 ( CSH165 + 6.6598H+ = 2.0228SiO2@ + 6.8812H2O@ + 3.3299Ca+2 ) | 1.6462022 | -- | 58.245 | -332462.151 | -331968.961 | 1.714 | 159.011 | -4.248
R14 ( CSH172 + 6.8792H+ = 2.0027SiO2@ + 7.0207H2O@ + 3.4396Ca+2 ) | 1.717504 | -- | 60.955 | -347933.982 | -348123.721 | -0.575 | 160.402 | -4.43
R15 ( CSH177 + 7.069H+ = 2.0002SiO2@ + 7.1584H2O@ + 3.5345Ca+2 ) | 1.7670278 | -- | 63.199 | -360741.824 | -361335.542 | -1.929 | 162.394 | -4.58
R16 ( CSH180 + 7.2048H+ = 2SiO2@ + 7.2635H2O@ + 3.6024Ca+2 ) | 1.8011872 | -- | 64.816 | -369974.917 | -370709.749 | -2.402 | 164.184 | -4.682
R17 ( CSH183 + 7.3006H+ = 2SiO2@ + 7.3413H2O@ + 3.6503Ca+2 ) | 1.8251674 | -- | 65.974 | -376582.395 | -377321.796 | -2.416 | 165.663 | -4.749
R18 ( CSH184 + 7.3706H+ = 2SiO2@ + 7.4004H2O@ + 3.6853Ca+2 ) | 1.8426536 | -- | 66.833 | -381484.16 | -382177.878 | -2.262 | 166.878 | -4.796
R19 ( CSH186 + 7.4238H+ = 2SiO2@ + 7.4467H2O@ + 3.7119Ca+2 ) | 1.8559592 | -- | 67.486 | -385215.647 | -385844.904 | -2.046 | 167.882 | -4.83
R20 ( CSH187 + 7.4658H+ = 2SiO2@ + 7.4841H2O@ + 3.7329Ca+2 ) | 1.8664744 | -- | 68.004 | -388167.881 | -388733.702 | -1.833 | 168.724 | -4.856
R21 ( CSH188 + 7.5002H+ = 2SiO2@ + 7.5151H2O@ + 3.7501Ca+2 ) | 1.8750571 | -- | 68.432 | -390610.742 | -391112.8 | -1.619 | 169.436 | -4.876