## Table 1
group | abbreviation | symbol | formula | H | H_error | S | V | Cp |  | formula | Al | C | Ca | Cl | Cr | Cu | Fe | H | K | Mg | Mn | Na | Ni | O | S | Si | Ti | Zr
Aluminosilicates | amul | Al-mullite | Al2.5Si0.5O4.75 | -2485.51 | 0.91 | 113 | 5.083 | 121.519 | yes | Al2.5Si0.5O4.75 | 2.5 | 0 | 0 | 0 | 0 | 0 | 0 | 0 | 0 | 0 | 0 | 0 | 0 | 4.75 | 0 | 0.5 | 0 | 0
Oxides | cor | corundum | Al2O3 | -1675.33 | 0.75 | 50.9 | 2.558 | 79.45291 | yes | Al2O3 | 2 | 0 | 0 | 0 | 0 | 0 | 0 | 0 | 0 | 0 | 0 | 0 | 0 | 3 | 0 | 0 | 0 | 0
other_sheeet_silicates | kao | kaolinite | Al2Si2O5(OH)4 | -4122.1 | 0.78 | 203.7 | 9.934 | 224.5331 | yes | Al2Si2O5(OH)4 | 2 | 0 | 0 | 0 | 0 | 0 | 0 | 4 | 0 | 0 | 0 | 0 | 0 | 9 | 0 | 2 | 0 | 0
other_sheeet_silicates | tap | prl-talc | Al2Si4O10(OH)2 | -5589.24 | 1.03 | 245 | 13.45 | 293.7376 | yes | Al2Si4O10(OH)2 | 2 | 0 | 0 | 0 | 0 | 0 | 0 | 2 | 0 | 0 | 0 | 0 | 0 | 12 | 0 | 4 | 0 | 0
other_sheeet_silicates | prl | pyrophyllite | Al2Si4O10(OH)2 | -5640.68 | 1.01 | 239 | 12.804 | 293.7376 | yes | Al2Si4O10(OH)2 | 2 | 0 | 0 | 0 | 0 | 0 | 0 | 2 | 0 | 0 | 0 | 0 | 0 | 12 | 0 | 4 | 0 | 0
Aluminosilicates | tpz | hydroxy-topaz | Al2SiO4(OH)2 | -2900.76 | 0.96 | 100.5 | 5.339 | 159.093 | yes | Al2SiO4(OH)2 | 2 | 0 | 0 | 0 | 0 | 0 | 0 | 2 | 0 | 0 | 0 | 0 | 0 | 6 | 0 | 1 | 0 | 0
Aluminosilicates | and | andalusite | Al2SiO5 | -2588.72 | 0.68 | 92.7 | 5.153 | 122.5936 | yes | Al2SiO5 | 2 | 0 | 0 | 0 | 0 | 0 | 0 | 0 | 0 | 0 | 0 | 0 | 0 | 5 | 0 | 1 | 0 | 0
Aluminosilicates | ky | kyanite | Al2SiO5 | -2593.02 | 0.67 | 83.5 | 4.414 | 121.5636 | yes | Al2SiO5 | 2 | 0 | 0 | 0 | 0 | 0 | 0 | 0 | 0 | 0 | 0 | 0 | 0 | 5 | 0 | 1 | 0 | 0
Aluminosilicates | smul | Si-mullite | Al2SiO5 | -2569.28 | 0.69 | 101.5 | 4.987 | 123.7084 | yes | Al2SiO5 | 2 | 0 | 0 | 0 | 0 | 0 | 0 | 0 | 0 | 0 | 0 | 0 | 0 | 5 | 0 | 1 | 0 | 0
Aluminosilicates | sill | sillimanite | Al2SiO5 | -2585.85 | 0.68 | 95.4 | 4.986 | 123.7084 | yes | Al2SiO5 | 2 | 0 | 0 | 0 | 0 | 0 | 0 | 0 | 0 | 0 | 0 | 0 | 0 | 5 | 0 | 1 | 0 | 0
high_p_phases | apv | Al-perovskite | AlAlO3 | -1646.76 | 1.12 | 51.8 | 2.54 | 79.45291 | yes | AlAlO3 | 2 | 0 | 0 | 0 | 0 | 0 | 0 | 0 | 0 | 0 | 0 | 0 | 0 | 3 | 0 | 0 | 0 | 0
Hydroxides | dsp | diaspore | AlO(OH) | -999.86 | 0.38 | 34.5 | 1.786 | 53.43691 | yes | AlO(OH) | 1 | 0 | 0 | 0 | 0 | 0 | 0 | 1 | 0 | 0 | 0 | 0 | 0 | 2 | 0 | 0 | 0 | 0
pyroxenes | caes | Ca-eskola | Ca0.5AlSi2O6 | -3002.01 | 1.74 | 127 | 6.05 | 148.4659 | yes | Ca0.5AlSi2O6 | 1 | 0 | 0.5 | 0 | 0 | 0 | 0 | 0 | 0 | 0 | 0 | 0 | 0 | 6 | 0 | 2 | 0 | 0
sorosilicates | vsv | vesuvianite | Ca19Mg2Al11Si18O69(OH)9 | -42345.19 | 8.95 | 1890 | 85.2 | 2281.364 | yes | Ca19Mg2Al11Si18O69(OH)9 | 11 | 0 | 19 | 0 | 0 | 0 | 0 | 9 | 0 | 2 | 0 | 0 | 0 | 78 | 0 | 18 | 0 | 0
other_sheeet_silicates | pre | prehnite | Ca2Al2Si3O10(OH)2 | -6202.1 | 1.11 | 292.8 | 14.026 | 331.3621 | yes | Ca2Al2Si3O10(OH)2 | 2 | 0 | 2 | 0 | 0 | 0 | 0 | 2 | 0 | 0 | 0 | 0 | 0 | 12 | 0 | 3 | 0 | 0
other_orthosilicates | geh | gehlenite | Ca2Al2SiO7 | -3992.26 | 1.33 | 198.5 | 9.024 | 206.3739 | yes | Ca2Al2SiO7 | 2 | 0 | 2 | 0 | 0 | 0 | 0 | 0 | 0 | 0 | 0 | 0 | 0 | 7 | 0 | 1 | 0 | 0
sorosilicates | cz | clinozoisite | Ca2Al3Si3O12(OH) | -6895.42 | 1.31 | 301 | 13.63 | 344.1387 | yes | Ca2Al3Si3O12(OH) | 3 | 0 | 2 | 0 | 0 | 0 | 0 | 1 | 0 | 0 | 0 | 0 | 0 | 13 | 0 | 3 | 0 | 0
sorosilicates | zo | zoisite | Ca2Al3Si3O12(OH) | -6896.21 | 1.31 | 298 | 13.575 | 350.7833 | yes | Ca2Al3Si3O12(OH) | 3 | 0 | 2 | 0 | 0 | 0 | 0 | 1 | 0 | 0 | 0 | 0 | 0 | 13 | 0 | 3 | 0 | 0
sorosilicates | fep | Fe-epidote | Ca2Fe2AlSi3O12(OH) | -6027.57 | 1.23 | 329 | 14.21 | 377.4713 | yes | Ca2Fe2AlSi3O12(OH) | 1 | 0 | 2 | 0 | 0 | 0 | 2 | 1 | 0 | 0 | 0 | 0 | 0 | 13 | 0 | 3 | 0 | 0
Amphibole | fact | ferroactinolite | Ca2Fe5Si8O22(OH)2 | -10503.82 | 2.88 | 710 | 28.42 | 685.7572 | yes | Ca2Fe5Si8O22(OH)2 | 0 | 0 | 2 | 0 | 0 | 0 | 5 | 2 | 0 | 0 | 0 | 0 | 0 | 24 | 0 | 8 | 0 | 0
sorosilicates | ep | epidote(ordered) | Ca2FeAl2Si3O12(OH) | -6473.9 | 1.17 | 315 | 13.92 | 366.305 | yes | Ca2FeAl2Si3O12(OH) | 2 | 0 | 2 | 0 | 0 | 0 | 1 | 1 | 0 | 0 | 0 | 0 | 0 | 13 | 0 | 3 | 0 | 0
other_sheeet_silicates | fpre | ferri-prehnite | Ca2FeAlSi3O10(OH)2 | -5766.75 | 1.35 | 320 | 14.8 | 341.8474 | yes | Ca2FeAlSi3O10(OH)2 | 1 | 0 | 2 | 0 | 0 | 0 | 1 | 2 | 0 | 0 | 0 | 0 | 0 | 12 | 0 | 3 | 0 | 0
Amphibole | ts | tschermakite | Ca2Mg3Al4Si6O22(OH)2 | -12555.3 | 1.77 | 533 | 26.8 | 647.6569 | yes | Ca2Mg3Al4Si6O22(OH)2 | 4 | 0 | 2 | 0 | 0 | 0 | 0 | 2 | 0 | 3 | 0 | 0 | 0 | 24 | 0 | 6 | 0 | 0
Amphibole | tr | tremolite | Ca2Mg5Si8O22 | -12304.56 | 2.17 | 553 | 27.27 | 655.4084 | yes | Ca2Mg5Si8O22 | 0 | 0 | 2 | 0 | 0 | 0 | 0 | 0 | 0 | 5 | 0 | 0 | 0 | 22 | 0 | 8 | 0 | 0
other_orthosilicates | ak | akermanite | Ca2MgSi2O7 | -3865.63 | 0.94 | 212.5 | 9.254 | 216.2072 | yes | Ca2MgSi2O7 | 0 | 0 | 2 | 0 | 0 | 0 | 0 | 0 | 0 | 1 | 0 | 0 | 0 | 7 | 0 | 2 | 0 | 0
sorosilicates | pmt | piemontite | Ca2MnAl2Si3O12(OH) | -6543.04 | 2.7 | 340 | 13.82 | 353.9675 | yes | Ca2MnAl2Si3O12(OH) | 2 | 0 | 2 | 0 | 0 | 0 | 0 | 1 | 0 | 0 | 1 | 0 | 0 | 13 | 0 | 3 | 0 | 0
garnet_olivine | lrn | larnite | Ca2SiO4 | -2307.04 | 0.9 | 127.6 | 5.16 | 127.7107 | yes | Ca2SiO4 | 0 | 0 | 2 | 0 | 0 | 0 | 0 | 0 | 0 | 0 | 0 | 0 | 0 | 4 | 0 | 1 | 0 | 0
garnet_olivine | gr | grossular | Ca3Al2Si3O12 | -6642.95 | 1.46 | 255 | 12.535 | 329.1639 | yes | Ca3Al2Si3O12 | 2 | 0 | 3 | 0 | 0 | 0 | 0 | 0 | 0 | 0 | 0 | 0 | 0 | 12 | 0 | 3 | 0 | 0
garnet_olivine | andr | andradite | Ca3Fe2Si3O12 | -5769.08 | 1.56 | 316.4 | 13.204 | 351.828 | yes | Ca3Fe2Si3O12 | 0 | 0 | 3 | 0 | 0 | 0 | 2 | 0 | 0 | 0 | 0 | 0 | 0 | 12 | 0 | 3 | 0 | 0
other_orthosilicates | merw | merwinite | Ca3MgSi2O8 | -4545.87 | 1.36 | 253.1 | 9.847 | 252.6605 | yes | Ca3MgSi2O8 | 0 | 0 | 3 | 0 | 0 | 0 | 0 | 0 | 0 | 1 | 0 | 0 | 0 | 8 | 0 | 2 | 0 | 0
other_orthosilicates | rnk | rankinite | Ca3Si2O7 | -3943.92 | 1.36 | 210 | 9.651 | 217.4093 | yes | Ca3Si2O7 | 0 | 0 | 3 | 0 | 0 | 0 | 0 | 0 | 0 | 0 | 0 | 0 | 0 | 7 | 0 | 2 | 0 | 0
other_framework | me | meionite | Ca4Al6Si6CO27 | -13841.95 | 2.61 | 752 | 33.985 | 717.3108 | yes | Ca4Al6Si6CO27 | 6 | 1 | 4 | 0 | 0 | 0 | 0 | 0 | 0 | 0 | 0 | 0 | 0 | 27 | 0 | 6 | 0 | 0
other_orthosilicates | jgd | julgoldite | Ca4Fe6Si6O21(OH)7 | -11809.63 | 8.5 | 830 | 31.08 | 871.7287 | yes | Ca4Fe6Si6O21(OH)7 | 0 | 0 | 4 | 0 | 0 | 0 | 6 | 7 | 0 | 0 | 0 | 0 | 0 | 28 | 0 | 6 | 0 | 0
other_orthosilicates | fpm | pumpellyite | Ca4FeAl5Si6O21(OH)7 | -14386.75 | 2.41 | 629 | 29.55 | 799.1676 | yes | Ca4FeAl5Si6O21(OH)7 | 5 | 0 | 4 | 0 | 0 | 0 | 1 | 7 | 0 | 0 | 0 | 0 | 0 | 28 | 0 | 6 | 0 | 0
other_orthosilicates | mpm | pumpellyite | Ca4MgAl5Si6O21(OH)7 | -14033.82 | 2.63 | 657 | 29.68 | 805.2462 | yes | Ca4MgAl5Si6O21(OH)7 | 5 | 0 | 4 | 0 | 0 | 0 | 0 | 7 | 0 | 1 | 0 | 0 | 0 | 28 | 0 | 6 | 0 | 0
other_orthosilicates | ty | tilleyite | Ca5Si2C2O13 | -6368.39 | 2.21 | 390 | 17.039 | 383.5213 | yes | Ca5Si2C2O13 | 0 | 2 | 5 | 0 | 0 | 0 | 0 | 0 | 0 | 0 | 0 | 0 | 0 | 13 | 0 | 2 | 0 | 0
other_orthosilicates | spu | spurrite | Ca5Si2CO11 | -5847.08 | 2.23 | 332 | 14.697 | 343.6231 | yes | Ca5Si2CO11 | 0 | 1 | 5 | 0 | 0 | 0 | 0 | 0 | 0 | 0 | 0 | 0 | 0 | 11 | 0 | 2 | 0 | 0
sorosilicates | law | lawsonite | CaAl2Si2O6(OH)4 | -4868.61 | 0.81 | 229 | 10.132 | 276.7203 | yes | CaAl2Si2O6(OH)4 | 2 | 0 | 1 | 0 | 0 | 0 | 0 | 4 | 0 | 0 | 0 | 0 | 0 | 10 | 0 | 2 | 0 | 0
feldspars | an | anorthite | CaAl2Si2O8 | -4232.7 | 0.79 | 200.5 | 10.079 | 211.1262 | yes | CaAl2Si2O8 | 2 | 0 | 1 | 0 | 0 | 0 | 0 | 0 | 0 | 0 | 0 | 0 | 0 | 8 | 0 | 2 | 0 | 0
other_framework | wrk | wairakite | CaAl2Si4O10(OH)4 | -6662.4 | 1.11 | 380 | 19.04 | 384.0177 | yes | CaAl2Si4O10(OH)4 | 2 | 0 | 1 | 0 | 0 | 0 | 0 | 4 | 0 | 0 | 0 | 0 | 0 | 14 | 0 | 4 | 0 | 0
other_framework | lmt | laumontite | CaAl2Si4O8(OH)8 | -7262.64 | 1.12 | 465 | 20.37 | 471.8342 | yes | CaAl2Si4O8(OH)8 | 2 | 0 | 1 | 0 | 0 | 0 | 0 | 8 | 0 | 0 | 0 | 0 | 0 | 16 | 0 | 4 | 0 | 0
other_framework | stlb | stilbite | CaAl2Si7O11(OH)14 | -10896.63 | 2.23 | 710 | 32.87 | 735.4154 | yes | CaAl2Si7O11(OH)14 | 2 | 0 | 1 | 0 | 0 | 0 | 0 | 14 | 0 | 0 | 0 | 0 | 0 | 25 | 0 | 7 | 0 | 0
other_framework | heu | heulandite | CaAl2Si7O12(OH)12 | -10545.09 | 1.8 | 783 | 31.7 | 691.5115 | yes | CaAl2Si7O12(OH)12 | 2 | 0 | 1 | 0 | 0 | 0 | 0 | 12 | 0 | 0 | 0 | 0 | 0 | 24 | 0 | 7 | 0 | 0
pyroxenes | cats | Ca-tschermaks | CaAl2SiO6 | -3310.14 | 0.8 | 135 | 6.356 | 165.7812 | yes | CaAl2SiO6 | 2 | 0 | 1 | 0 | 0 | 0 | 0 | 0 | 0 | 0 | 0 | 0 | 0 | 6 | 0 | 1 | 0 | 0
Mica | ma | margarite | CaAl4Si2O10(OH)2 | -6242.11 | 1.4 | 265 | 12.964 | 323.2139 | yes | CaAl4Si2O10(OH)2 | 4 | 0 | 1 | 0 | 0 | 0 | 0 | 2 | 0 | 0 | 0 | 0 | 0 | 12 | 0 | 2 | 0 | 0
Carbonates | arag | aragonite | CaCO3 | -1207.82 | 0.46 | 89.8 | 3.415 | 81.64456 | yes | CaCO3 | 0 | 1 | 1 | 0 | 0 | 0 | 0 | 0 | 0 | 0 | 0 | 0 | 0 | 3 | 0 | 0 | 0 | 0
Carbonates | cc | calcite | CaCO3 | -1207.88 | 0.46 | 92.5 | 3.689 | 81.9913 | yes | CaCO3 | 0 | 1 | 1 | 0 | 0 | 0 | 0 | 0 | 0 | 0 | 0 | 0 | 0 | 3 | 0 | 0 | 0 | 0
Carbonates | ank | ankerite | CaFe(CO3)2 | -1970.62 | 0.77 | 188.46 | 6.606 | 163.7386 | yes | CaFe(CO3)2 | 0 | 2 | 1 | 0 | 0 | 0 | 1 | 0 | 0 | 0 | 0 | 0 | 0 | 6 | 0 | 0 | 0 | 0
pyroxenes | hed | hedenbergite | CaFeSi2O6 | -2841.92 | 0.94 | 175 | 6.795 | 175.3743 | yes | CaFeSi2O6 | 0 | 0 | 1 | 0 | 0 | 0 | 1 | 0 | 0 | 0 | 0 | 0 | 0 | 6 | 0 | 2 | 0 | 0
Carbonates | dol | dolomite | CaMg(CO3)2 | -2325.76 | 0.58 | 156.1 | 6.429 | 157.2757 | yes | CaMg(CO3)2 | 0 | 2 | 1 | 0 | 0 | 0 | 0 | 0 | 0 | 1 | 0 | 0 | 0 | 6 | 0 | 0 | 0 | 0
pyroxenes | di | diopside | CaMgSi2O6 | -3201.69 | 0.62 | 142.9 | 6.619 | 166.6306 | yes | CaMgSi2O6 | 0 | 0 | 1 | 0 | 0 | 0 | 0 | 0 | 0 | 1 | 0 | 0 | 0 | 6 | 0 | 2 | 0 | 0
garnet_olivine | mont | monticellite | CaMgSiO4 | -2251.31 | 0.52 | 109.5 | 5.148 | 123.0195 | yes | CaMgSiO4 | 0 | 0 | 1 | 0 | 0 | 0 | 0 | 0 | 0 | 1 | 0 | 0 | 0 | 4 | 0 | 1 | 0 | 0
Oxides | lime | lime | CaO | -634.61 | 0.5 | 38.1 | 1.676 | 42.09655 | yes | CaO | 0 | 0 | 1 | 0 | 0 | 0 | 0 | 0 | 0 | 0 | 0 | 0 | 0 | 1 | 0 | 0 | 0 | 0
high_p_phases | cstn | CaSi-titanite | CaSi2O5 | -2496.17 | 2.81 | 99.5 | 4.818 | 124.9076 | yes | CaSi2O5 | 0 | 0 | 1 | 0 | 0 | 0 | 0 | 0 | 0 | 0 | 0 | 0 | 0 | 5 | 0 | 2 | 0 | 0
Amphibole | wal | walstromite | CaSiO3 | -1625.88 | 0.48 | 83.5 | 3.763 | 86.13785 | yes | CaSiO3 | 0 | 0 | 1 | 0 | 0 | 0 | 0 | 0 | 0 | 0 | 0 | 0 | 0 | 3 | 0 | 1 | 0 | 0
Amphibole | wo | wollastonite | CaSiO3 | -1633.75 | 0.47 | 82.5 | 3.993 | 86.13785 | yes | CaSiO3 | 0 | 0 | 1 | 0 | 0 | 0 | 0 | 0 | 0 | 0 | 0 | 0 | 0 | 3 | 0 | 1 | 0 | 0
high_p_phases | cpv | Ca-perovskite | CaSiO3 | -1541.73 | 1.8 | 73.5 | 2.745 | 86.13785 | yes | CaSiO3 | 0 | 0 | 1 | 0 | 0 | 0 | 0 | 0 | 0 | 0 | 0 | 0 | 0 | 3 | 0 | 1 | 0 | 0
pyroxenes | pswo | pseudowollastonite | CaSiO3 | -1627.94 | 0.47 | 87.8 | 4.008 | 84.63785 | yes | CaSiO3 | 0 | 0 | 1 | 0 | 0 | 0 | 0 | 0 | 0 | 0 | 0 | 0 | 0 | 3 | 0 | 1 | 0 | 0
sulfides_hialides | any | anhydrite | CaSO4 | -1434.4 | 3.5 | 106.9 | 4.594 | 96.95492 | yes | CaSO4 | 0 | 0 | 1 | 0 | 0 | 0 | 0 | 0 | 0 | 0 | 0 | 0 | 0 | 4 | 1 | 0 | 0 | 0
other_orthosilicates | sph | sphene | CaTiSiO5 | -2601.65 | 0.96 | 124 | 5.565 | 137.1621 | yes | CaTiSiO5 | 0 | 0 | 1 | 0 | 0 | 0 | 0 | 0 | 0 | 0 | 0 | 0 | 0 | 5 | 0 | 1 | 1 | 0
Oxides | esk | eskolaite | Cr2O3 | -1137.35 | 4.31 | 83 | 2.909 | 105.4127 | yes | Cr2O3 | 0 | 0 | 0 | 0 | 2 | 0 | 0 | 0 | 0 | 0 | 0 | 0 | 0 | 3 | 0 | 0 | 0 | 0
Oxides | cup | cuprite | Cu2O | -170.6 | 0.11 | 92.4 | 2.344 | 71.21972 | yes | Cu2O | 0 | 0 | 0 | 0 | 0 | 2 | 0 | 0 | 0 | 0 | 0 | 0 | 0 | 1 | 0 | 0 | 0 | 0
Oxides | ten | tenorite | CuO | -156.1 | 2.18 | 42.6 | 1.222 | 42.3324 | yes | CuO | 0 | 0 | 0 | 0 | 0 | 1 | 0 | 0 | 0 | 0 | 0 | 0 | 0 | 1 | 0 | 0 | 0 | 0
sulfides_hialides | trov | pyrrhotite | Fe0.875S | -96.02 | 1.17 | 57.5 | 1.738 | 46.04299 | yes | Fe0.875S | 0 | 0 | 0 | 0 | 0 | 0 | 0.875 | 0 | 0 | 0 | 0 | 0 | 0 | 0 | 1 | 0 | 0 | 0
other_chain_silicates | deer | deeriteFe | Fe18Si12O40(OH)10 | -18341.5 | 6.45 | 1650 | 55.74 | 1551.883 | yes | Fe18Si12O40(OH)10 | 0 | 0 | 0 | 0 | 0 | 0 | 18 | 10 | 0 | 0 | 0 | 0 | 0 | 50 | 0 | 12 | 0 | 0
Chlorites | fsud | ferrosudoite | Fe2Al4Si3O10(OH)8 | -7900.11 | 2.08 | 456 | 20.4 | 605.6075 | yes | Fe2Al4Si3O10(OH)8 | 4 | 0 | 0 | 0 | 0 | 0 | 2 | 8 | 0 | 0 | 0 | 0 | 0 | 18 | 0 | 3 | 0 | 0
Cyclosilicates | fcrd | Fe-cordierite | Fe2Al4Si5O18 | -8444.02 | 1.66 | 461 | 23.71 | 471.8686 | yes | Fe2Al4Si5O18 | 4 | 0 | 0 | 0 | 0 | 0 | 2 | 0 | 0 | 0 | 0 | 0 | 0 | 18 | 0 | 5 | 0 | 0
Oxides | hem | hematite | Fe2O3 | -825.65 | 0.68 | 87.4 | 3.027 | 100.4236 | yes | Fe2O3 | 0 | 0 | 0 | 0 | 0 | 0 | 2 | 0 | 0 | 0 | 0 | 0 | 0 | 3 | 0 | 0 | 0 | 0
pyroxenes | fs | ferrosilite | Fe2Si2O6 | -2388.72 | 0.81 | 189.9 | 6.592 | 176.2369 | yes | Fe2Si2O6 | 0 | 0 | 0 | 0 | 0 | 0 | 2 | 0 | 0 | 0 | 0 | 0 | 0 | 6 | 0 | 2 | 0 | 0
garnet_olivine | fa | fayalite | Fe2SiO4 | -1477.74 | 0.68 | 151 | 4.631 | 132.0367 | yes | Fe2SiO4 | 0 | 0 | 0 | 0 | 0 | 0 | 2 | 0 | 0 | 0 | 0 | 0 | 0 | 4 | 0 | 1 | 0 | 0
high_p_phases | frw | Fe-ringwoodite | Fe2SiO4 | -1471.79 | 0.76 | 140 | 4.203 | 128.9648 | yes | Fe2SiO4 | 0 | 0 | 0 | 0 | 0 | 0 | 2 | 0 | 0 | 0 | 0 | 0 | 0 | 4 | 0 | 1 | 0 | 0
high_p_phases | fwd | Fe-wadsleyite | Fe2SiO4 | -1467.92 | 0.97 | 146 | 4.321 | 132.0367 | yes | Fe2SiO4 | 0 | 0 | 0 | 0 | 0 | 0 | 2 | 0 | 0 | 0 | 0 | 0 | 0 | 4 | 0 | 1 | 0 | 0
Oxides | usp | ulvospinel | Fe2TiO4 | -1491.1 | 1.01 | 180 | 4.682 | 142.2686 | yes | Fe2TiO4 | 0 | 0 | 0 | 0 | 0 | 0 | 2 | 0 | 0 | 0 | 0 | 0 | 0 | 4 | 0 | 0 | 1 | 0
garnet_olivine | alm | almandine | Fe3Al2Si3O12 | -5260.65 | 1.31 | 342 | 11.525 | 342.7417 | yes | Fe3Al2Si3O12 | 2 | 0 | 0 | 0 | 0 | 0 | 3 | 0 | 0 | 0 | 0 | 0 | 0 | 12 | 0 | 3 | 0 | 0
Oxides | mt | magnetite | Fe3O4 | -1114.51 | 0.95 | 146.9 | 4.452 | 142.7952 | yes | Fe3O4 | 0 | 0 | 0 | 0 | 0 | 0 | 3 | 0 | 0 | 0 | 0 | 0 | 0 | 4 | 0 | 0 | 0 | 0
other_sheeet_silicates | glt | greenalite | Fe3Si2O5(OH)4 | -3297.65 | 1.69 | 310 | 11.98 | 293.7448 | yes | Fe3Si2O5(OH)4 | 0 | 0 | 0 | 0 | 0 | 0 | 3 | 4 | 0 | 0 | 0 | 0 | 0 | 9 | 0 | 2 | 0 | 0
other_sheeet_silicates | fta | ferrotalc | Fe3Si4O10(OH)2 | -4798.43 | 4.24 | 352 | 14.225 | 339.9679 | yes | Fe3Si4O10(OH)2 | 0 | 0 | 0 | 0 | 0 | 0 | 3 | 2 | 0 | 0 | 0 | 0 | 0 | 12 | 0 | 4 | 0 | 0
other_sheeet_silicates | minn | minnesotaite | Fe3Si4O10(OH)2 | -4819.29 | 1.49 | 355 | 14.851 | 339.9679 | yes | Fe3Si4O10(OH)2 | 0 | 0 | 0 | 0 | 0 | 0 | 3 | 2 | 0 | 0 | 0 | 0 | 0 | 12 | 0 | 4 | 0 | 0
Aluminosilicates | fst | Fe-staurolite | Fe4Al18Si7.5O44(OH)4 | -23755.04 | 6.34 | 1010 | 44.88 | 1273.961 | yes | Fe4Al18Si7.5O44(OH)4 | 18 | 0 | 0 | 0 | 0 | 0 | 4 | 4 | 0 | 0 | 0 | 0 | 0 | 48 | 0 | 7.5 | 0 | 0
other_chain_silicates | fspr | Fe-sapphirine(221) | Fe4Al8Si2O20 | -4771.22 | 0.79 | 221.5 | 10.59 | 278.0531 | yes | Fe4Al8Si2O20 | 8 | 0 | 0 | 0 | 0 | 0 | 4 | 0 | 0 | 0 | 0 | 0 | 0 | 20 | 0 | 2 | 0 | 0
Chlorites | daph | daphnite | Fe5Al2Si3O10(OH)8 | -7116.71 | 3.2 | 584 | 21.62 | 570.2147 | yes | Fe5Al2Si3O10(OH)8 | 2 | 0 | 0 | 0 | 0 | 0 | 5 | 8 | 0 | 0 | 0 | 0 | 0 | 18 | 0 | 3 | 0 | 0
Amphibole | fanth | Fe-anthophyllite | Fe7Si8O22(OH)2 | -9624.53 | 8.8 | 725 | 27.87 | 692.7473 | yes | Fe7Si8O22(OH)2 | 0 | 0 | 0 | 0 | 0 | 0 | 7 | 2 | 0 | 0 | 0 | 0 | 0 | 24 | 0 | 8 | 0 | 0
Amphibole | grun | grunerite | Fe7Si8O22(OH)2 | -9607.15 | 3.02 | 735 | 27.84 | 692.7473 | yes | Fe7Si8O22(OH)2 | 0 | 0 | 0 | 0 | 0 | 0 | 7 | 2 | 0 | 0 | 0 | 0 | 0 | 24 | 0 | 8 | 0 | 0
Oxides | herc | hercynite | FeAl2O4 | -1953.09 | 0.85 | 113.9 | 4.075 | 122.8713 | yes | FeAl2O4 | 2 | 0 | 0 | 0 | 0 | 0 | 1 | 0 | 0 | 0 | 0 | 0 | 0 | 4 | 0 | 0 | 0 | 0
other_chain_silicates | fcar | ferrocarpholite | FeAl2Si2O6(OH)4 | -4411.57 | 1.01 | 251.1 | 10.695 | 286.3118 | yes | FeAl2Si2O6(OH)4 | 2 | 0 | 0 | 0 | 0 | 0 | 1 | 4 | 0 | 0 | 0 | 0 | 0 | 10 | 0 | 2 | 0 | 0
Aluminosilicates | fctd | Fe-chloritoid | FeAl2SiO5(OH)2 | -3208.31 | 0.8 | 167 | 6.98 | 188.5531 | yes | FeAl2SiO5(OH)2 | 2 | 0 | 0 | 0 | 0 | 0 | 1 | 2 | 0 | 0 | 0 | 0 | 0 | 7 | 0 | 1 | 0 | 0
Carbonates | sid | siderite | FeCO3 | -762.22 | 0.57 | 93.3 | 2.943 | 82.47898 | yes | FeCO3 | 0 | 1 | 0 | 0 | 0 | 0 | 1 | 0 | 0 | 0 | 0 | 0 | 0 | 3 | 0 | 0 | 0 | 0
Oxides | fper | ferropericlase | FeO | -271.97 | 2.05 | 60.6 | 1.206 | 43.93528 | yes | FeO | 0 | 0 | 0 | 0 | 0 | 0 | 1 | 0 | 0 | 0 | 0 | 0 | 0 | 1 | 0 | 0 | 0 | 0
Hydroxides | gth | goethite | FeO(OH) | -561.79 | 0.35 | 60.3 | 2.082 | 74.53151 | yes | FeO(OH) | 0 | 0 | 0 | 0 | 0 | 0 | 1 | 1 | 0 | 0 | 0 | 0 | 0 | 2 | 0 | 0 | 0 | 0
sulfides_hialides | trot | pyrrhotite | FeS | -99.03 | 1.34 | 65.5 | 1.819 | 42.92069 | yes | FeS | 0 | 0 | 0 | 0 | 0 | 0 | 1 | 0 | 0 | 0 | 0 | 0 | 0 | 0 | 1 | 0 | 0 | 0
sulfides_hialides | lot | troilite | FeS | -102.16 | 0.48 | 60 | 1.818 | 42.92069 | yes | FeS | 0 | 0 | 0 | 0 | 0 | 0 | 1 | 0 | 0 | 0 | 0 | 0 | 0 | 0 | 1 | 0 | 0 | 0
sulfides_hialides | tro | troilite | FeS | -97.76 | 0.48 | 70.8 | 1.819 | 42.92069 | yes | FeS | 0 | 0 | 0 | 0 | 0 | 0 | 1 | 0 | 0 | 0 | 0 | 0 | 0 | 0
sulfides_hialides | pyr | pyrite | FeS2 | -171.64 | 1.28 | 52.9 | 2.394 | 62.42835 | yes | FeS2 | 0 | 0 | 0 | 0 | 0 | 0 | 1 | 0 | 0 | 0 | 0 | 0 | 0 | 0 | 2 | 0 | 0 | 0
high_p_phases | fak | Fe-akimotoite | FeSiO3 | -1142.14 | 10.12 | 91.5 | 2.76 | 79.48337 | yes | FeSiO3 | 0 | 0 | 0 | 0 | 0 | 0 | 1 | 0 | 0 | 0 | 0 | 0 | 0 | 3 | 0 | 1 | 0 | 0
high_p_phases | fpv | Fe-perovskite | FeSiO3 | -1084.64 | 8.14 | 91 | 2.548 | 77.01482 | yes | FeSiO3 | 0 | 0 | 0 | 0 | 0 | 0 | 1 | 0 | 0 | 0 | 0 | 0 | 0 | 3 | 0 | 1 | 0 | 0
Oxides | ilm | ilmenite | FeTiO3 | -1230.43 | 0.84 | 109.5 | 3.169 | 99.06198 | yes | FeTiO3 | 0 | 0 | 0 | 0 | 0 | 0 | 1 | 0 | 0 | 0 | 0 | 0 | 0 | 3 | 0 | 0 | 1 | 0
other_sheeet_silicates | fstp | ferrostilpnomelane | K0.5Fe5Al2Si8O18(OH)12.5 | -12550.45 | 9.09 | 930.2 | 37.239 | 922.7893 | yes | K0.5Fe5Al2Si8O18(OH)12.5 | 2 | 0 | 0 | 0 | 0 | 0 | 5 | 12.5 | 0.5 | 0 | 0 | 0 | 0 | 30.5 | 0 | 8 | 0 | 0
other_sheeet_silicates | mstp | Mg-stilpnomelane | K0.5Mg5Al2Si8O18(OH)12.5 | -14288.03 | 25.51 | 847.4 | 36.577 | 892.7171 | yes | K0.5Mg5Al2Si8O18(OH)12.5 | 2 | 0 | 0 | 0 | 0 | 0 | 0 | 12.5 | 0.5 | 5 | 0 | 0 | 0 | 30.5 | 0 | 8 | 0 | 0
other_framework | wa | Si-wadeite | K2Si4O9 | -4271.79 | 6.46 | 254 | 10.844 | 247.1689 | yes | K2Si4O9 | 0 | 0 | 0 | 0 | 0 | 0 | 0 | 0 | 2 | 0 | 0 | 0 | 0 | 9 | 0 | 4 | 0 | 0
Mica | mu | muscovite | KAl3Si3O10(OH)2 | -5976.56 | 2.9 | 292 | 14.083 | 321.881 | yes | KAl3Si3O10(OH)2 | 3 | 0 | 0 | 0 | 0 | 0 | 0 | 2 | 1 | 0 | 0 | 0 | 0 | 12 | 0 | 3 | 0 | 0
feldspars | lc | leucite | KAlSi2O6 | -3029.23 | 2.82 | 198.5 | 8.826 | 159.3305 | yes | KAlSi2O6 | 1 | 0 | 0 | 0 | 0 | 0 | 0 | 0 | 1 | 0 | 0 | 0 | 0 | 6 | 0 | 2 | 0 | 0
other_framework | kcm | K-cymrite | KAlSi3O7(OH)2 | -4232.63 | 2.81 | 281.5 | 11.438 | 248.2406 | yes | KAlSi3O7(OH)2 | 1 | 0 | 0 | 0 | 0 | 0 | 0 | 2 | 1 | 0 | 0 | 0 | 0 | 9 | 0 | 3 | 0 | 0
feldspars | mic | microcline | KAlSi3O8 | -3975.33 | 2.8 | 214.3 | 10.871 | 204.367 | yes | KAlSi3O8 | 1 | 0 | 0 | 0 | 0 | 0 | 0 | 0 | 1 | 0 | 0 | 0 | 0 | 8 | 0 | 3 | 0 | 0
feldspars | san | sanidine | KAlSi3O8 | -3966.68 | 2.8 | 214.3 | 10.871 | 204.367 | yes | KAlSi3O8 | 1 | 0 | 0 | 0 | 0 | 0 | 0 | 0 | 1 | 0 | 0 | 0 | 0 | 8 | 0 | 3 | 0 | 0
other_framework | hol | hollandite | KAlSi3O8 | -3791.94 | 5.27 | 166.2 | 7.128 | 199.7969 | yes | KAlSi3O8 | 1 | 0 | 0 | 0 | 0 | 0 | 0 | 0 | 1 | 0 | 0 | 0 | 0 | 8 | 0 | 3 | 0 | 0
feldspars | kls | kalsilite | KAlSiO4 | -2122.89 | 2.91 | 136 | 6.052 | 118.4768 | yes | KAlSiO4 | 1 | 0 | 0 | 0 | 0 | 0 | 0 | 0 | 1 | 0 | 0 | 0 | 0 | 4 | 0 | 1 | 0 | 0
sulfides_hialides | syv | sylvite | KCl | -436.5 | 0.22 | 82.6 | 3.752 | 51.5577555 | yes | KCl | 0 | 0 | 0 | 1 | 0 | 0 | 0 | 0 | 1 | 0 | 0 | 0 | 0 | 0 | 0 | 0 | 0 | 0
Cyclosilicates | fosm | Fe-osumilite | KFe2Al5Si10O30 | -14238.91 | 3.99 | 762 | 38.32 | 755.3052 | yes | KFe2Al5Si10O30 | 5 | 0 | 0 | 0 | 0 | 0 | 2 | 0 | 1 | 0 | 0 | 0 | 0 | 30 | 0 | 10 | 0 | 0
Mica | ann | annite | KFe3AlSi3O10(OH)2 | -5144.23 | 3.19 | 418 | 15.432 | 373.1034 | yes | KFe3AlSi3O10(OH)2 | 1 | 0 | 0 | 0 | 0 | 0 | 3 | 2 | 1 | 0 | 0 | 0 | 0 | 12 | 0 | 3 | 0 | 0
Mica | fcel | ferroceladonite | KFeAlSi4O10(OH)2 | -6330.48 | 3.04 | 318 | 14.738 | 350.9556 | yes | KFeAlSi4O10(OH)2 | 1 | 0 | 0 | 0 | 0 | 0 | 1 | 2 | 1 | 0 | 0 | 0 | 0 | 12 | 0 | 4 | 0 | 0
Mica | east | eastonite | KMg2Al3Si2O10(OH)2 | -5468.47 | 2.86 | 330 | 14.07 | 331.4808 | yes | KMg2Al3Si2O10(OH)2 | 3 | 0 | 0 | 0 | 0 | 0 | 0 | 2 | 1 | 2 | 0 | 0 | 0 | 12 | 0 | 2 | 0 | 0
Cyclosilicates | osm1 | osumilite | KMg2Al5Si10O30 | -14959.21 | 3.83 | 701 | 37.893 | 743.1814 | yes | KMg2Al5Si10O30 | 5 | 0 | 0 | 0 | 0 | 0 | 0 | 0 | 1 | 2 | 0 | 0 | 0 | 30 | 0 | 10 | 0 | 0
Cyclosilicates | osm2 | osumilite | KMg3Al3Si11O30 | -14799.99 | 4.05 | 724 | 38.44 | 747.0431 | yes | KMg3Al3Si11O30 | 3 | 0 | 0 | 0 | 0 | 0 | 0 | 0 | 1 | 3 | 0 | 0 | 0 | 30 | 0 | 11 | 0 | 0
Mica | phl | phlogopite | KMg3AlSi3O10(OH)2 | -6214.95 | 2.9 | 326 | 14.964 | 354.8176 | yes | KMg3AlSi3O10(OH)2 | 1 | 0 | 0 | 0 | 0 | 0 | 0 | 2 | 1 | 3 | 0 | 0 | 0 | 12 | 0 | 3 | 0 | 0
Mica | cel | celadonite | KMgAlSi4O10(OH)2 | -5834.87 | 2.83 | 290 | 13.957 | 325.7524 | yes | KMgAlSi4O10(OH)2 | 1 | 0 | 0 | 0 | 0 | 0 | 0 | 2 | 1 | 1 | 0 | 0 | 0 | 12 | 0 | 4 | 0 | 0
Mica | mnbi | Mn-biotite | KMn3AlSi3O10(OH)2 | -5477.59 | 4.85 | 433 | 15.264 | 369.8877 | yes | KMn3AlSi3O10(OH)2 | 1 | 0 | 0 | 0 | 0 | 0 | 0 | 2 | 1 | 0 | 3 | 0 | 0 | 12 | 0 | 3 | 0 | 0
Hydroxides | br | brucite | Mg(OH)2 | -925.65 | 0.3 | 63.2 | 2.463 | 77.51245 | yes | Mg(OH)2 | 0 | 0 | 0 | 0 | 0 | 0 | 0 | 2 | 0 | 1 | 0 | 0 | 0 | 2 | 0 | 0 | 0 | 0
other_sheeet_silicates | tats | tschermak-talc | Mg2Al2Si3O10(OH)2 | -5992.2 | 0.98 | 259 | 13.51 | 317.8399 | yes | Mg2Al2Si3O10(OH)2 | 2 | 0 | 0 | 0 | 0 | 0 | 0 | 2 | 0 | 2 | 0 | 0 | 0 | 12 | 0 | 3 | 0 | 0
Chlorites | sud | sudoite | Mg2Al4Si3O10(OH)8 | -8626.91 | 1.65 | 395 | 20.3 | 593.5199 | yes | Mg2Al4Si3O10(OH)8 | 4 | 0 | 0 | 0 | 0 | 0 | 0 | 8 | 0 | 2 | 0 | 0 | 0 | 18 | 0 | 3 | 0 | 0
Cyclosilicates | hcrd | hydrous-cordierite | Mg2Al4Si5O17(OH)2 | -9449.32 | 1.52 | 475.6 | 23.322 | 514.1392 | yes | Mg2Al4Si5O17(OH)2 | 4 | 0 | 0 | 0 | 0 | 0 | 0 | 2 | 0 | 2 | 0 | 0 | 0 | 19 | 0 | 5 | 0 | 0
Cyclosilicates | crd | cordierite | Mg2Al4Si5O18 | -9163.48 | 1.51 | 404.1 | 23.322 | 452.7319 | yes | Mg2Al4Si5O18 | 4 | 0 | 0 | 0 | 0 | 0 | 0 | 0 | 0 | 2 | 0 | 0 | 0 | 18 | 0 | 5 | 0 | 0
pyroxenes | hen | clinoenstatite | Mg2Si2O6 | -3082.74 | 0.67 | 131.7 | 6.099 | 164.1207 | yes | Mg2Si2O6 | 0 | 0 | 0 | 0 | 0 | 0 | 0 | 0 | 0 | 2 | 0 | 0 | 0 | 6 | 0 | 2 | 0 | 0
pyroxenes | cen | enstatite | Mg2Si2O6 | -3091.12 | 0.66 | 132 | 6.264 | 163.3895 | yes | Mg2Si2O6 | 0 | 0 | 0 | 0 | 0 | 0 | 0 | 0 | 0 | 2 | 0 | 0 | 0 | 6 | 0 | 2 | 0 | 0
pyroxenes | en | enstatite | Mg2Si2O6 | -3090.23 | 0.66 | 132.5 | 6.262 | 164.1207 | yes | Mg2Si2O6 | 0 | 0 | 0 | 0 | 0 | 0 | 0 | 0 | 0 | 2 | 0 | 0 | 0 | 6 | 0 | 2 | 0 | 0
pyroxenes | pren | protoenstatite | Mg2Si2O6 | -3084.57 | 0.67 | 137 | 6.476 | 164.1207 | yes | Mg2Si2O6 | 0 | 0 | 0 | 0 | 0 | 0 | 0 | 0 | 0 | 2 | 0 | 0 | 0 | 6 | 0 | 2 | 0 | 0
garnet_olivine | fo | forsterite | Mg2SiO4 | -2172.57 | 0.57 | 95.1 | 4.366 | 118.6715 | yes | Mg2SiO4 | 0 | 0 | 0 | 0 | 0 | 0 | 0 | 0 | 0 | 2 | 0 | 0 | 0 | 4 | 0 | 1 | 0 | 0
high_p_phases | mrw | Mg-ringwoodite | Mg2SiO4 | -2127.66 | 0.78 | 90 | 3.949 | 111.6025 | yes | Mg2SiO4 | 0 | 0 | 0 | 0 | 0 | 0 | 0 | 0 | 0 | 2 | 0 | 0 | 0 | 4 | 0 | 1 | 0 | 0
high_p_phases | mwd | Mg-wadsleyite | Mg2SiO4 | -2138.5 | 0.76 | 93.9 | 4.051 | 115.1942 | yes | Mg2SiO4 | 0 | 0 | 0 | 0 | 0 | 0 | 0 | 0 | 0 | 2 | 0 | 0 | 0 | 4 | 0 | 1 | 0 | 0
other_chain_silicates | spr5 | sapphirine(351) | Mg3Al10SiO20 | -11135.69 | 3.83 | 419.5 | 19.75 | 551.3472 | yes | Mg3Al10SiO20 | 10 | 0 | 0 | 0 | 0 | 0 | 0 | 0 | 0 | 3 | 0 | 0 | 0 | 20 | 0 | 1 | 0 | 0
garnet_olivine | py | pyrope | Mg3Al2Si3O12 | -6282.13 | 1.06 | 269.5 | 11.313 | 325.1369 | yes | Mg3Al2Si3O12 | 2 | 0 | 0 | 0 | 0 | 0 | 0 | 0 | 0 | 3 | 0 | 0 | 0 | 12 | 0 | 3 | 0 | 0
garnet_olivine | knor | knorringite | Mg3Cr2Si3O12 | -5687.75 | 3.88 | 317 | 11.738 | 351.091 | yes | Mg3Cr2Si3O12 | 0 | 0 | 0 | 0 | 2 | 0 | 0 | 0 | 0 | 3 | 0 | 0 | 0 | 12 | 0 | 3 | 0 | 0
other_sheeet_silicates | chr | chrysotile | Mg3Si2O5(OH)4 | -4360.96 | 0.98 | 221.3 | 10.746 | 273.697 | yes | Mg3Si2O5(OH)4 | 0 | 0 | 0 | 0 | 0 | 0 | 0 | 4 | 0 | 3 | 0 | 0 | 0 | 9 | 0 | 2 | 0 | 0
other_sheeet_silicates | liz | lizardite | Mg3Si2O5(OH)4 | -4369.14 | 1.08 | 212 | 10.645 | 263.697 | yes | Mg3Si2O5(OH)4 | 0 | 0 | 0 | 0 | 0 | 0 | 0 | 4 | 0 | 3 | 0 | 0 | 0 | 9 | 0 | 2 | 0 | 0
other_sheeet_silicates | minm | Mg-minnesotaite | Mg3Si4O10(OH)2 | -5866.01 | 10.26 | 263.9 | 14.291 | 323.5587 | yes | Mg3Si4O10(OH)2 | 0 | 0 | 0 | 0 | 0 | 0 | 0 | 2 | 0 | 3 | 0 | 0 | 0 | 12 | 0 | 4 | 0 | 0
other_sheeet_silicates | ta | talc | Mg3Si4O10(OH)2 | -5897.17 | 1.16 | 259 | 13.665 | 323.5587 | yes | Mg3Si4O10(OH)2 | 0 | 0 | 0 | 0 | 0 | 0 | 0 | 2 | 0 | 3 | 0 | 0 | 0 | 12 | 0 | 4 | 0 | 0
other_sheeet_silicates | atg | antigorite | Mg48Si34O85(OH)62 | -71416.61 | 15.14 | 3600 | 175.48 | 4380.659 | yes | Mg48Si34O85(OH)62 | 0 | 0 | 0 | 0 | 0 | 0 | 0 | 62 | 0 | 48 | 0 | 0 | 0 | 147 | 0 | 34 | 0 | 0
Aluminosilicates | mst | Mg-staurolite | Mg4Al18Si7.5O44(OH)4 | -24246.42 | 8.6 | 1034 | 45.46 | 1270.702 | yes | Mg4Al18Si7.5O44(OH)4 | 18 | 0 | 0 | 0 | 0 | 0 | 0 | 4 | 0 | 4 | 0 | 0 | 0 | 48 | 0 | 7.5 | 0 | 0
Chlorites | ames | amesite(14A) | Mg4Al4Si2O10(OH)8 | -9039.8 | 1.96 | 413 | 20.71 | 526.0748 | yes | Mg4Al4Si2O10(OH)8 | 4 | 0 | 0 | 0 | 0 | 0 | 0 | 8 | 0 | 4 | 0 | 0 | 0 | 18 | 0 | 2 | 0 | 0
other_chain_silicates | spr4 | sapphirine(221) | Mg4Al8Si2O20 | -11022.4 | 3.1 | 425.5 | 19.9 | 557.8833 | yes | Mg4Al8Si2O20 | 8 | 0 | 0 | 0 | 0 | 0 | 0 | 0 | 0 | 4 | 0 | 0 | 0 | 20 | 0 | 2 | 0 | 0
garnet_olivine | maj | majorite | Mg4Si4O12 | -6050.33 | 9.62 | 255.2 | 11.457 | 316.7506 | yes | Mg4Si4O12 | 0 | 0 | 0 | 0 | 0 | 0 | 0 | 0 | 0 | 4 | 0 | 0 | 0 | 12 | 0 | 4 | 0 | 0
Chlorites | clin | clinochlore(ordered) | Mg5Al2Si3O10(OH)8 | -8909.23 | 1.55 | 437 | 21.14 | 529.9308 | yes | Mg5Al2Si3O10(OH)8 | 2 | 0 | 0 | 0 | 0 | 0 | 0 | 8 | 0 | 5 | 0 | 0 | 0 | 18 | 0 | 3 | 0 | 0
Chlorites | afchl | Al-freechlorite | Mg6Si4O10(OH)8 | -8728.65 | 2.27 | 439 | 21.57 | 533.1925 | yes | Mg6Si4O10(OH)8 | 0 | 0 | 0 | 0 | 0 | 0 | 0 | 8 | 0 | 6 | 0 | 0 | 0 | 18 | 0 | 4 | 0 | 0
high_p_phases | phA | phaseA | Mg7Si2O8(OH)6 | -7132.27 | 1.9 | 348 | 15.442 | 462.3751 | yes | Mg7Si2O8(OH)6 | 0 | 0 | 0 | 0 | 0 | 0 | 0 | 6 | 0 | 7 | 0 | 0 | 0 | 14 | 0 | 2 | 0 | 0
Amphibole | anth | anthophyllite | Mg7Si8O22(OH)2 | -12066.85 | 2.48 | 537 | 26.54 | 650.2775 | yes | Mg7Si8O22(OH)2 | 0 | 0 | 0 | 0 | 0 | 0 | 0 | 2 | 0 | 7 | 0 | 0 | 0 | 24 | 0 | 8 | 0 | 0
Amphibole | cumm | cummingtonite | Mg7Si8O22(OH)2 | -12064.71 | 2.48 | 538 | 26.33 | 650.2775 | yes | Mg7Si8O22(OH)2 | 0 | 0 | 0 | 0 | 0 | 0 | 0 | 2 | 0 | 7 | 0 | 0 | 0 | 24 | 0 | 8 | 0 | 0
garnet_olivine | chum | clinohumite | Mg9Si4O16(OH)2 | -9609.82 | 2.49 | 443 | 19.785 | 549.1536 | yes | Mg9Si4O16(OH)2 | 0 | 0 | 0 | 0 | 0 | 0 | 0 | 2 | 0 | 9 | 0 | 0 | 0 | 18 | 0 | 4 | 0 | 0
Oxides | sp | spinel | MgAl2O4 | -2301.26 | 0.84 | 82 | 3.978 | 115.9358 | yes | MgAl2O4 | 2 | 0 | 0 | 0 | 0 | 0 | 0 | 0 | 0 | 1 | 0 | 0 | 0 | 4 | 0 | 0 | 0 | 0
other_chain_silicates | mcar | magnesiocarpholite | MgAl2Si2O6(OH)4 | -9659.86 | 5.87 | 485 | 19.923 | 605.9712 | yes | MgAl2Si2O6(OH)4 | 2 | 0 | 0 | 0 | 0 | 0 | 0 | 4 | 0 | 1 | 0 | 0 | 0 | 10 | 0 | 2 | 0 | 0
Aluminosilicates | mctd | Mg-chloritoid | MgAl2SiO5(OH)2 | -3549.31 | 0.75 | 146 | 6.875 | 185.4826 | yes | MgAl2SiO5(OH)2 | 2 | 0 | 0 | 0 | 0 | 0 | 0 | 2 | 0 | 1 | 0 | 0 | 0 | 7 | 0 | 1 | 0 | 0
pyroxenes | mgts | Mg-tschermaks | MgAl2SiO6 | -3196.61 | 0.73 | 131 | 6.05 | 160.2749 | yes | MgAl2SiO6 | 2 | 0 | 0 | 0 | 0 | 0 | 0 | 0 | 0 | 1 | 0 | 0 | 0 | 6 | 0 | 1 | 0 | 0
Carbonates | mag | magnesite | MgCO3 | -1110.93 | 0.32 | 65.5 | 2.803 | 76.03824 | yes | MgCO3 | 0 | 1 | 0 | 0 | 0 | 0 | 0 | 0 | 0 | 1 | 0 | 0 | 0 | 3 | 0 | 0 | 0 | 0
Oxides | picr | picrochromite | MgCr2O4 | -1762.6 | 3.28 | 118.3 | 4.356 | 126.8166 | yes | MgCr2O4 | 0 | 0 | 0 | 0 | 2 | 0 | 0 | 0 | 0 | 1 | 0 | 0 | 0 | 4 | 0 | 0 | 0 | 0
Oxides | mft | magnesioferrite | MgFe2O4 | -1442.29 | 2.71 | 121 | 4.457 | 139.8969 | yes | MgFe2O4 | 0 | 0 | 0 | 0 | 0 | 0 | 2 | 0 | 0 | 1 | 0 | 0 | 0 | 4 | 0 | 0 | 0 | 0
Oxides | per | periclase | MgO | -601.55 | 0.27 | 26.5 | 1.125 | 37.25266 | yes | MgO | 0 | 0 | 0 | 0 | 0 | 0 | 0 | 0 | 0 | 1 | 0 | 0 | 0 | 1 | 0 | 0 | 0 | 0
high_p_phases | mak | akimotoite | MgSiO3 | -1490.85 | 0.62 | 59.3 | 2.635 | 75.02305 | yes | MgSiO3 | 0 | 0 | 0 | 0 | 0 | 0 | 0 | 0 | 0 | 1 | 0 | 0 | 0 | 3 | 0 | 1 | 0 | 0
high_p_phases | mpv | Mg-perovskite | MgSiO3 | -1443.02 | 0.69 | 62.6 | 2.445 | 70.33399 | yes | MgSiO3 | 0 | 0 | 0 | 0 | 0 | 0 | 0 | 0 | 0 | 1 | 0 | 0 | 0 | 3 | 0 | 1 | 0 | 0
Oxides | mcor | MgSi-corundum | MgSiO3 | -1474.43 | 2.87 | 59.3 | 2.635 | 75.02305 | yes | MgSiO3 | 0 | 0 | 0 | 0 | 0 | 0 | 0 | 0 | 0 | 1 | 0 | 0 | 0 | 3 | 0 | 1 | 0 | 0
Oxides | geik | geikielite | MgTiO3 | -1568.97 | 0.89 | 73.6 | 3.086 | 91.96266 | yes | MgTiO3 | 0 | 0 | 0 | 0 | 0 | 0 | 0 | 0 | 0 | 1 | 0 | 0 | 0 | 3 | 0 | 0 | 1 | 0
Cyclosilicates | mncrd | Mn-cordierite | Mn2Al4Si5O18 | -8693.64 | 3.6 | 473 | 24.027 | 463.2934 | yes | Mn2Al4Si5O18 | 4 | 0 | 0 | 0 | 0 | 0 | 0 | 0 | 0 | 0 | 2 | 0 | 0 | 18 | 0 | 5 | 0 | 0
Oxides | bix | bixbyite | Mn2O3 | -959 | 1.09 | 113.7 | 3.137 | 101.8339 | yes | Mn2O3 | 0 | 0 | 0 | 0 | 0 | 0 | 0 | 0 | 0 | 0 | 2 | 0 | 0 | 3 | 0 | 0 | 0 | 0
garnet_olivine | teph | tephroite | Mn2SiO4 | -1733.95 | 1.05 | 155.9 | 4.899 | 129.2891 | yes | Mn2SiO4 | 0 | 0 | 0 | 0 | 0 | 0 | 0 | 0 | 0 | 0 | 2 | 0 | 0 | 4 | 0 | 1 | 0 | 0
garnet_olivine | spss | spessartine | Mn3Al2Si3O12 | -5693.65 | 3.14 | 335.3 | 11.792 | 338.1085 | yes | Mn3Al2Si3O12 | 2 | 0 | 0 | 0 | 0 | 0 | 0 | 0 | 0 | 0 | 3 | 0 | 0 | 12 | 0 | 3 | 0 | 0
Aluminosilicates | mnst | Mn-staurolite | Mn4Al18Si7.5O44(OH)4 | -25124.32 | 6.28 | 910 | 44.26 | 1250.62 | yes | Mn4Al18Si7.5O44(OH)4 | 18 | 0 | 0 | 0 | 0 | 0 | 0 | 4 | 0 | 0 | 4 | 0 | 0 | 48 | 0 | 7.5 | 0 | 0
Chlorites | mnchl | Mn-chlorite | Mn5Al2Si3O10(OH)8 | -7702.37 | 8.36 | 595 | 22.59 | 556.4244 | yes | Mn5Al2Si3O10(OH)8 | 2 | 0 | 0 | 0 | 0 | 0 | 0 | 8 | 0 | 0 | 5 | 0 | 0 | 18 | 0 | 3 | 0 | 0
Aluminosilicates | mnctd | Mn-chloritoid | MnAl2SiO5(OH)2 | -3336.2 | 1.68 | 166 | 7.175 | 196.3178 | yes | MnAl2SiO5(OH)2 | 2 | 0 | 0 | 0 | 0 | 0 | 0 | 2 | 0 | 0 | 1 | 0 | 0 | 7 | 0 | 1 | 0 | 0
Carbonates | rhc | rhodochrosite | MnCO3 | -892.28 | 0.41 | 98 | 3.107 | 80.64275 | yes | MnCO3 | 0 | 1 | 0 | 0 | 0 | 0 | 0 | 0 | 0 | 0 | 1 | 0 | 0 | 3 | 0 | 0 | 0 | 0
Oxides | mang | manganosite | MnO | -385.55 | 0.41 | 59.7 | 1.322 | 44.15365 | yes | MnO | 0 | 0 | 0 | 0 | 0 | 0 | 0 | 0 | 0 | 0 | 1 | 0 | 0 | 1 | 0 | 0 | 0 | 0
pyroxenes | pxmn | pyroxmangite | MnSiO3 | -1323.14 | 0.73 | 99.3 | 3.472 | 86.63016 | yes | MnSiO3 | 0 | 0 | 0 | 0 | 0 | 0 | 0 | 0 | 0 | 0 | 1 | 0 | 0 | 3 | 0 | 1 | 0 | 0
pyroxenes | rhod | rhodonite | MnSiO3 | -1322.35 | 0.73 | 100.5 | 3.494 | 86.63016 | yes | MnSiO3 | 0 | 0 | 0 | 0 | 0 | 0 | 0 | 0 | 0 | 0 | 1 | 0 | 0 | 3 | 0 | 1 | 0 | 0
Oxides | pnt | pyrophanite | MnTiO3 | -1361.99 | 2.16 | 105.5 | 3.288 | 99.0682 | yes | MnTiO3 | 0 | 0 | 0 | 0 | 0 | 0 | 0 | 0 | 0 | 0 | 1 | 0 | 0 | 3 | 0 | 0 | 1 | 0
Amphibole | fgl | ferroglaucophane | Na2Fe3Al2Si8O22(OH)2 | -10880.25 | 5.15 | 624 | 26.59 | 663.1624 | yes | Na2Fe3Al2Si8O22(OH)2 | 2 | 0 | 0 | 0 | 0 | 0 | 3 | 2 | 0 | 0 | 0 | 2 | 0 | 24 | 0 | 8 | 0 | 0
Amphibole | rieb | riebeckite | Na2Fe5Si8O22(OH)2 | -10024.77 | 5.3 | 695 | 27.49 | 684.1331 | yes | Na2Fe5Si8O22(OH)2 | 0 | 0 | 0 | 0 | 0 | 0 | 5 | 2 | 0 | 0 | 0 | 2 | 0 | 24 | 0 | 8 | 0 | 0
Amphibole | gl | glaucophane | Na2Mg3Al2Si8O22(OH)2 | -11960.24 | 3.55 | 530 | 25.98 | 644.8766 | yes | Na2Mg3Al2Si8O22(OH)2 | 2 | 0 | 0 | 0 | 0 | 0 | 0 | 2 | 0 | 3 | 0 | 2 | 0 | 24 | 0 | 8 | 0 | 0
other_framework | sdl | sodalite | Na8Al6Si6O24Cl2 | -13405.41 | 10.54 | 910 | 42.13 | 793.7978 | yes | Na8Al6Si6O24Cl2 | 6 | 0 | 0 | 2 | 0 | 0 | 0 | 0 | 0 | 0 | 0 | 8 | 0 | 24 | 0 | 6 | 0 | 0
Mica | pa | paragonite | NaAl3Si3O10(OH)2 | -5942.91 | 1.81 | 277 | 13.211 | 323.9696 | yes | NaAl3Si3O10(OH)2 | 3 | 0 | 0 | 0 | 0 | 0 | 0 | 2 | 0 | 0 | 0 | 1 | 0 | 12 | 0 | 3 | 0 | 0
feldspars | anl | analcite | NaAlSi2O5(OH)2 | -3307.25 | 1.68 | 232 | 9.74 | 176.0309 | yes | NaAlSi2O5(OH)2 | 1 | 0 | 0 | 0 | 0 | 0 | 0 | 2 | 0 | 0 | 0 | 1 | 0 | 7 | 0 | 2 | 0 | 0
pyroxenes | jd | jadeite | NaAlSi2O6 | -3025.26 | 1.67 | 133.5 | 6.04 | 164.2541 | yes | NaAlSi2O6 | 1 | 0 | 0 | 0 | 0 | 0 | 0 | 0 | 0 | 0 | 0 | 1 | 0 | 6 | 0 | 2 | 0 | 0
feldspars | albite | ab | NaAlSi3O8 | -3935.49 | 1.69 | 207.4 | 10.067 | 204.6941 | yes | NaAlSi3O8 | 1 | 0 | 0 | 0 | 0 | 0 | 0 | 0 | 0 | 0 | 0 | 1 | 0 | 8 | 0 | 3 | 0 | 0
feldspars | abh | albite(high) | NaAlSi3O8 | -3921.49 | 1.68 | 224.3 | 10.105 | 204.6941 | yes | NaAlSi3O8 | 1 | 0 | 0 | 0 | 0 | 0 | 0 | 0 | 0 | 0 | 0 | 1 | 0 | 8 | 0 | 3 | 0 | 0
feldspars | cgh | carnegieite(high) | NaAlSiO4 | -2077.99 | 1.76 | 135 | 5.67 | 118.61 | yes | NaAlSiO4 | 1 | 0 | 0 | 0 | 0 | 0 | 0 | 0 | 0 | 0 | 0 | 1 | 0 | 4 | 0 | 1 | 0 | 0
feldspars | cg | carnegieite(low) | NaAlSiO4 | -2091.7 | 1.76 | 118.7 | 5.603 | 119.3304 | yes | NaAlSiO4 | 1 | 0 | 0 | 0 | 0 | 0 | 0 | 0 | 0 | 0 | 0 | 1 | 0 | 4 | 0 | 1 | 0 | 0
feldspars | ne | nepheline | NaAlSiO4 | -2094.54 | 1.75 | 124.4 | 5.419 | 108.9817 | yes | NaAlSiO4 | 1 | 0 | 0 | 0 | 0 | 0 | 0 | 0 | 0 | 0 | 0 | 1 | 0 | 4 | 0 | 1 | 0 | 0
Amphibole | parg | pargasite | NaCa2Mg4Al3Si6O22(OH)2 | -12664.49 | 2.27 | 635 | 27.19 | 680.8976 | yes | NaCa2Mg4Al3Si6O22(OH)2 | 3 | 0 | 2 | 0 | 0 | 0 | 0 | 2 | 0 | 4 | 0 | 1 | 0 | 24 | 0 | 6 | 0 | 0
sulfides_hialides | hlt | halite | NaCl | -411.3 | 0.22 | 72.1 | 2.702 | 50.5577555 | yes | NaCl | 0 | 0 | 0 | 1 | 0 | 0 | 0 | 0 | 0 | 0 | 0 | 1 | 0 | 0 | 0 | 0 | 0 | 0
pyroxenes | kos | kosmochlor | NaCrSi2O6 | -2746.8 | 2.46 | 149.65 | 6.309 | 177.284 | yes | NaCrSi2O6 | 0 | 0 | 0 | 0 | 1 | 0 | 0 | 0 | 0 | 0 | 0 | 1 | 0 | 6 | 0 | 2 | 0 | 0
pyroxenes | acm | acmite | NaFeSi2O6 | -2583.5 | 2.43 | 170.6 | 6.459 | 170.0222 | yes | NaFeSi2O6 | 0 | 0 | 0 | 0 | 0 | 0 | 1 | 0 | 0 | 0 | 0 | 1 | 0 | 6 | 0 | 2 | 0 | 0
Mica | naph | sodaphlogopite | NaMg3AlSi3O10(OH)2 | -6171.92 | 1.99 | 318 | 14.45 | 355.111 | yes | NaMg3AlSi3O10(OH)2 | 1 | 0 | 0 | 0 | 0 | 0 | 0 | 2 | 0 | 3 | 0 | 1 | 0 | 12 | 0 | 3 | 0 | 0
Oxides | NiO | nickeloxide | NiO | -239.47 | 0.36 | 38 | 1.097 | 45.61733 | yes | NiO | 0 | 0 | 0 | 0 | 0 | 0 | 0 | 0 | 0 | 0 | 0 | 0 | 1 | 1 | 0 | 0 | 0 | 0
silica | coe | coesite | SiO2 | -907.02 | 0.27 | 39.6 | 2.064 | 44.35851 | yes | SiO2 | 0 | 0 | 0 | 0 | 0 | 0 | 0 | 0 | 0 | 0 | 0 | 0 | 0 | 2 | 0 | 1 | 0 | 0
silica | crst | cristobalite | SiO2 | -904.24 | 0.27 | 50.86 | 2.745 | 26.63991 | yes | SiO2 | 0 | 0 | 0 | 0 | 0 | 0 | 0 | 0 | 0 | 0 | 0 | 0 | 0 | 2 | 0 | 1 | 0 | 0
silica | q | quartz | SiO2 | -910.7 | 0.27 | 41.43 | 2.269 | 43.19425 | yes | SiO2 | 0 | 0 | 0 | 0 | 0 | 0 | 0 | 0 | 0 | 0 | 0 | 0 | 0 | 2 | 0 | 1 | 0 | 0
silica | stv | stishovite | SiO2 | -876.39 | 0.49 | 24 | 1.401 | 42.88354 | yes | SiO2 | 0 | 0 | 0 | 0 | 0 | 0 | 0 | 0 | 0 | 0 | 0 | 0 | 0 | 2 | 0 | 1 | 0 | 0
silica | trd | tridymite | SiO2 | -907.08 | 0.27 | 44.1 | 2.8 | 48.90923 | yes | SiO2 | 0 | 0 | 0 | 0 | 0 | 0 | 0 | 0 | 0 | 0 | 0 | 0 | 0 | 2 | 0 | 1 | 0 | 0
Oxides | ru | rutile | TiO2 | -944.37 | 0.78 | 50.5 | 1.882 | 55.13796 | yes | TiO2 | 0 | 0 | 0 | 0 | 0 | 0 | 0 | 0 | 0 | 0 | 0 | 0 | 0 | 2 | 0 | 0 | 1 | 0
Oxides | bdy | baddeleyite | ZrO2 | -1100.34 | 1.63 | 50.4 | 2.115 | 56.13496 | yes | ZrO2 | 0 | 0 | 0 | 0 | 0 | 0 | 0 | 0 | 0 | 0 | 0 | 0 | 0 | 2 | 0 | 0 | 0 | 1
other_orthosilicates | zrc | zircon | ZrSiO4 | -2035.05 | 1.66 | 83.03 | 3.926 | 98.08232 | yes | ZrSiO4 | 0 | 0 | 0 | 0 | 0 | 0 | 0 | 0 | 0 | 0 | 0 | 0 | 0 | 4 | 0 | 1 | 0 | 1
[11 empty] | 287.5 | 13 | 108.5 | 4 | 7 | 3 | 130.875 | 350 | 20 | 201 | 28 | 27 | 1 | 2240.75 | 6 | 538 | 6 | 2